## Sheet1
RH = 50% |  | RH = 60% |  | RH = 70%
Time (s) | ΔG (S) | Time (s) | ΔG (S) | Time (s) | ΔG (S)
0 | 0 | 0 | 0 | 0 | 0
0.05 | 8.3e-13 | 0.05 | -4e-13 | 0.05 | -6.5e-13
0.1 | 3.5e-13 | 0.1 | -5.9e-13 | 0.1 | -5.4e-13
0.15 | -1.04e-12 | 0.15 | -8.86e-13 | 0.15 | 4e-14
0.2 | -7.4e-13 | 0.2 | -4.48e-13 | 0.2 | -1.27e-12
0.25 | -1.05e-12 | 0.25 | -3.33e-13 | 0.25 | -1.17e-12
0.3 | 2e-14 | 0.3 | -8.86e-13 | 0.3 | -8.9e-13
0.35 | -1.1e-13 | 0.35 | -4.38e-13 | 0.35 | -5.9e-13
0.4 | -7.2e-13 | 0.4 | -9.62e-13 | 0.4 | -6.8e-13
0.45 | -1.06e-12 | 0.45 | -1.1e-12 | 0.45 | -2.7e-13
0.5 | -1.69e-12 | 0.5 | -7.05e-13 | 0.5 | -2.2e-13
0.55 | -1.16e-12 | 0.55 | -1.03e-12 | 0.55 | 3.2e-13
0.6 | -1.29e-12 | 0.6 | -9.81e-13 | 0.6 | 1.8e-13
0.65 | -1.88e-12 | 0.65 | -1.26e-12 | 0.65 | -7.1e-13
0.7 | -1.81e-12 | 0.7 | -1.15e-12 | 0.7 | -1.36e-12
0.75 | -9.5e-13 | 0.75 | -1.19e-12 | 0.75 | -9.7e-13
0.8 | -1.04e-12 | 0.8 | -1.41e-12 | 0.8 | -1.46e-12
0.85 | -9.8e-13 | 0.85 | -1.53e-12 | 0.85 | -9.1e-13
0.9 | 3.2e-13 | 0.9 | -1.59e-12 | 0.9 | 4e-14
0.95 | 2.7e-13 | 0.95 | -1.5e-12 | 0.95 | 6.8e-13
1 | 5.8e-13 | 1 | -1.4e-12 | 1 | 7.6e-13
1.05 | 7.5e-13 | 1.05 | -1.66e-12 | 1.05 | 4e-14
1.1 | 7.5e-13 | 1.1 | -1.01e-12 | 1.1 | 3.8e-13
1.15 | 8.1e-13 | 1.15 | -1.7e-12 | 1.15 | 1.52e-12
1.2 | 1.26e-12 | 1.2 | -2.23e-12 | 1.2 | 1.48e-12
1.25 | 1.93e-12 | 1.25 | -1.64e-12 | 1.25 | 7.5e-13
1.3 | 2.19e-12 | 1.3 | -1.08e-12 | 1.3 | 8e-13
1.35 | 2.59e-12 | 1.35 | -8.67e-13 | 1.35 | 1.39e-12
1.4 | 1.8e-12 | 1.4 | -9.43e-13 | 1.4 | 1.38e-12
1.45 | 1.88e-12 | 1.45 | -5.24e-13 | 1.45 | 1.48e-12
1.5 | 1.86e-12 | 1.5 | 4.76e-13 | 1.5 | 7.6e-13
1.55 | 1.44e-12 | 1.55 | -3.9e-13 | 1.55 | 1.14e-12
1.6 | 9.7e-13 | 1.6 | -2.57e-13 | 1.6 | 1.59e-12
1.65 | 5.5e-13 | 1.65 | 0 | 1.65 | 1.68e-12
1.7 | -3.2e-13 | 1.7 | -7.62e-14 | 1.7 | 9.8e-13
1.75 | -8e-13 | 1.75 | 1.14e-13 | 1.75 | 5.1e-13
1.8 | 3.4e-13 | 1.8 | 1.24e-13 | 1.8 | 2.9e-13
1.85 | 1.1e-13 | 1.85 | 5.14e-13 | 1.85 | -4.7e-13
1.9 | 9.8e-13 | 1.9 | 1.24e-12 | 1.9 | -7e-13
1.95 | 1.4e-13 | 1.95 | 7.43e-13 | 1.95 | -3e-13
2 | 5e-14 | 2 | -2.67e-13 | 2 | -2.7e-13
2.05 | 1.53e-12 | 2.05 | -5.24e-13 | 2.05 | -5.1e-13
2.1 | 1.64e-12 | 2.1 | -6e-13 | 2.1 | 3e-13
2.15 | 4.6e-13 | 2.15 | -5.81e-13 | 2.15 | 3.9e-13
2.2 | 9e-14 | 2.2 | -7.14e-13 | 2.2 | -1.9e-13
2.25 | -5e-14 | 2.25 | -1.26e-12 | 2.25 | -5.6e-13
2.3 | -6.2e-13 | 2.3 | -7.43e-13 | 2.3 | -1e-14
2.35 | 1.1e-13 | 2.35 | -1.52e-13 | 2.35 | -3.7e-13
2.4 | 3.5e-13 | 2.4 | 8.48e-13 | 2.4 | -6e-14
2.45 | 1e-14 | 2.45 | 1.13e-12 | 2.45 | 5.1e-13
2.5 | -2.2e-13 | 2.5 | 3.9e-13 | 2.5 | 5.1e-13
2.55 | -5.8e-13 | 2.55 | 7.14e-13 | 2.55 | -1.1e-13
2.6 | -9.6e-13 | 2.6 | 1.04e-12 | 2.6 | -3e-13
2.65 | -1.63e-12 | 2.65 | 5.81e-13 | 2.65 | -3.8e-13
2.7 | -1.6e-13 | 2.7 | 3.43e-13 | 2.7 | 1.6e-13
2.75 | -1e-13 | 2.75 | 1.24e-12 | 2.75 | 1.06e-12
2.8 | -1.6e-13 | 2.8 | 1.6e-12 | 2.8 | 4.7e-13
2.85 | -8e-14 | 2.85 | 1.18e-12 | 2.85 | -2.1e-13
2.9 | 4.1e-13 | 2.9 | 2.76e-13 | 2.9 | -6e-14
2.95 | -4.5e-13 | 2.95 | 6.57e-13 | 2.95 | 7.1e-13
3 | 4e-14 | 3 | 1e-12 | 3 | 5.8e-13
3.05 | 2.4e-13 | 3.05 | 1.15e-12 | 3.05 | 3.1e-13
3.1 | 2.1e-12 | 3.1 | 8e-13 | 3.1 | -4e-14
3.15 | 1.38e-12 | 3.15 | 1.45e-12 | 3.15 | 4.5e-13
3.2 | 1.24e-12 | 3.2 | 7.05e-13 | 3.2 | 8.6e-13
3.25 | 1.2e-13 | 3.25 | 7.24e-13 | 3.25 | 9e-13
3.3 | 7e-13 | 3.3 | 4.1e-13 | 3.3 | 4.2e-13
3.35 | 6e-14 | 3.35 | 7.43e-13 | 3.35 | 4.1e-13
3.4 | 1.17e-12 | 3.4 | 1.06e-12 | 3.4 | 9.4e-13
3.45 | 6.2e-13 | 3.45 | 1.55e-12 | 3.45 | 9.1e-13
3.5 | 1.29e-12 | 3.5 | 2.57e-12 | 3.5 | 3.6e-13
3.55 | 1.9e-12 | 3.55 | 2.27e-12 | 3.55 | 5.9e-13
3.6 | 1.48e-12 | 3.6 | 2.18e-12 | 3.6 | 1.09e-12
3.65 | 1.24e-12 | 3.65 | 2.11e-12 | 3.65 | 8.4e-13
3.7 | 1.96e-12 | 3.7 | 1.74e-12 | 3.7 | 4e-13
3.75 | 1.27e-12 | 3.75 | 1.24e-12 | 3.75 | 8.2e-13
3.8 | 1.38e-12 | 3.8 | 5.71e-13 | 3.8 | 1.97e-12
3.85 | 2.18e-12 | 3.85 | -3.81e-14 | 3.85 | 2.72e-12
3.9 | 2.3e-12 | 3.9 | -2.57e-13 | 3.9 | 2.06e-12
3.95 | 6.1e-13 | 3.95 | -7.33e-13 | 3.95 | 2.09e-12
4 | 3e-13 | 4 | -1.71e-13 | 4 | 1.74e-12
4.05 | 8.2e-13 | 4.05 | 2.86e-13 | 4.05 | 1.04e-12
4.1 | 1.84e-12 | 4.1 | 1.52e-13 | 4.1 | 1.55e-12
4.15 | 1.5e-12 | 4.15 | 4.76e-14 | 4.15 | 9.8e-13
4.2 | 5.7e-13 | 4.2 | 5.05e-13 | 4.2 | 1.12e-12
4.25 | 1.86e-12 | 4.25 | 1.29e-12 | 4.25 | 1.44e-12
4.3 | 2.25e-12 | 4.3 | 1e-12 | 4.3 | 8e-13
4.35 | 1.88e-12 | 4.35 | 1.65e-12 | 4.35 | 1.41e-12
4.4 | 2.09e-12 | 4.4 | 1.32e-12 | 4.4 | 2.16e-12
4.45 | 1.57e-12 | 4.45 | 1.22e-12 | 4.45 | 1.98e-12
4.5 | 1.95e-12 | 4.5 | 1.71e-12 | 4.5 | 2.69e-12
4.55 | 3.45e-12 | 4.55 | 1.97e-12 | 4.55 | 3.44e-12
4.6 | 2.07e-12 | 4.6 | 1.53e-12 | 4.6 | 3.01e-12
4.65 | 2.56e-12 | 4.65 | 1.41e-12 | 4.65 | 3.18e-12
4.7 | 3.4e-12 | 4.7 | 1.78e-12 | 4.7 | 3.08e-12
4.75 | 3.24e-12 | 4.75 | 1.65e-12 | 4.75 | 2.91e-12
4.8 | 3.3e-12 | 4.8 | 8.95e-13 | 4.8 | 2.98e-12
4.85 | 3e-12 | 4.85 | 7.9e-13 | 4.85 | 3.72e-12
4.9 | 3.33e-12 | 4.9 | -4.38e-13 | 4.9 | 2.91e-12
4.95 | 2.09e-12 | 4.95 | 2.86e-14 | 4.95 | 1.71e-12
5 | 3.09e-12 | 5 | 1.84e-12 | 5 | 3.51e-12
5.05 | 2.709e-11 | 5.05 | 1.21e-11 | 5.05 | 2.578e-11
5.1 | 4.209e-11 | 5.1 | 3.08e-11 | 5.1 | 3.945e-11
5.15 | 5.165e-11 | 5.15 | 4.23e-11 | 5.15 | 4.938e-11
5.2 | 5.863e-11 | 5.2 | 5.02e-11 | 5.2 | 5.688e-11
5.25 | 6.532e-11 | 5.25 | 5.85e-11 | 5.25 | 6.223e-11
5.3 | 7.172e-11 | 5.3 | 6.57e-11 | 5.3 | 6.963e-11
5.35 | 7.676e-11 | 5.35 | 7.17e-11 | 5.35 | 7.478e-11
5.4 | 8.217e-11 | 5.4 | 7.86e-11 | 5.4 | 7.883e-11
5.45 | 8.571e-11 | 5.45 | 8.39e-11 | 5.45 | 8.32e-11
5.5 | 8.984e-11 | 5.5 | 8.87e-11 | 5.5 | 8.817e-11
5.55 | 9.432e-11 | 5.55 | 9.34e-11 | 5.55 | 9.19e-11
5.6 | 9.859e-11 | 5.6 | 9.73e-11 | 5.6 | 9.605e-11
5.65 | 1.0204e-10 | 5.65 | 1.02e-10 | 5.65 | 9.978e-11
5.7 | 1.055e-10 | 5.7 | 1.05e-10 | 5.7 | 1.0389e-10
5.75 | 1.0812e-10 | 5.75 | 1.09e-10 | 5.75 | 1.0771e-10
5.8 | 1.1155e-10 | 5.8 | 1.13e-10 | 5.8 | 1.1176e-10
5.85 | 1.143e-10 | 5.85 | 1.17e-10 | 5.85 | 1.159e-10
5.9 | 1.1768e-10 | 5.9 | 1.2e-10 | 5.9 | 1.2053e-10
5.95 | 1.2195e-10 | 5.95 | 1.24e-10 | 5.95 | 1.2278e-10
6 | 1.2478e-10 | 6 | 1.27e-10 | 6 | 1.2585e-10
6.05 | 1.1833e-10 | 6.05 | 1.24e-10 | 6.05 | 1.1827e-10
6.1 | 1.1078e-10 | 6.1 | 1.16e-10 | 6.1 | 1.1186e-10
6.15 | 1.0675e-10 | 6.15 | 1.11e-10 | 6.15 | 1.0847e-10
6.2 | 1.0258e-10 | 6.2 | 1.07e-10 | 6.2 | 1.0567e-10
6.25 | 1.0193e-10 | 6.25 | 1.04e-10 | 6.25 | 1.0314e-10
6.3 | 9.994e-11 | 6.3 | 1.03e-10 | 6.3 | 1.0098e-10
6.35 | 9.845e-11 | 6.35 | 1.01e-10 | 6.35 | 9.923e-11
6.4 | 9.845e-11 | 6.4 | 9.97e-11 | 6.4 | 9.871e-11
6.45 | 9.775e-11 | 6.45 | 9.79e-11 | 6.45 | 9.716e-11
6.5 | 9.68e-11 | 6.5 | 9.61e-11 | 6.5 | 9.591e-11
6.55 | 9.502e-11 | 6.55 | 9.58e-11 | 6.55 | 9.514e-11
6.6 | 9.448e-11 | 6.6 | 9.5e-11 | 6.6 | 9.485e-11
6.65 | 9.434e-11 | 6.65 | 9.42e-11 | 6.65 | 9.39e-11
6.7 | 9.312e-11 | 6.7 | 9.35e-11 | 6.7 | 9.346e-11
6.75 | 9.322e-11 | 6.75 | 9.26e-11 | 6.75 | 9.272e-11
6.8 | 9.18e-11 | 6.8 | 9.06e-11 | 6.8 | 9.276e-11
6.85 | 9.125e-11 | 6.85 | 9.01e-11 | 6.85 | 9.172e-11
6.9 | 8.933e-11 | 6.9 | 8.99e-11 | 6.9 | 9.176e-11
6.95 | 8.901e-11 | 6.95 | 8.94e-11 | 6.95 | 9.116e-11
7 | 8.925e-11 | 7 | 8.88e-11 | 7 | 8.991e-11
7.05 | 8.918e-11 | 7.05 | 8.85e-11 | 7.05 | 8.957e-11
7.1 | 8.986e-11 | 7.1 | 8.8e-11 | 7.1 | 8.89e-11
7.15 | 8.91e-11 | 7.15 | 8.68e-11 | 7.15 | 8.914e-11
7.2 | 8.903e-11 | 7.2 | 8.67e-11 | 7.2 | 8.861e-11
7.25 | 8.903e-11 | 7.25 | 8.66e-11 | 7.25 | 8.816e-11
7.3 | 8.76e-11 | 7.3 | 8.74e-11 | 7.3 | 8.845e-11
7.35 | 8.759e-11 | 7.35 | 8.61e-11 | 7.35 | 8.794e-11
7.4 | 8.663e-11 | 7.4 | 8.5e-11 | 7.4 | 8.766e-11
7.45 | 8.646e-11 | 7.45 | 8.5e-11 | 7.45 | 8.712e-11
7.5 | 8.635e-11 | 7.5 | 8.46e-11 | 7.5 | 8.683e-11
7.55 | 8.58e-11 | 7.55 | 8.41e-11 | 7.55 | 8.65e-11
7.6 | 8.355e-11 | 7.6 | 8.37e-11 | 7.6 | 8.687e-11
7.65 | 8.328e-11 | 7.65 | 8.45e-11 | 7.65 | 8.594e-11
7.7 | 8.321e-11 | 7.7 | 8.37e-11 | 7.7 | 8.554e-11
7.75 | 8.402e-11 | 7.75 | 8.34e-11 | 7.75 | 8.519e-11
7.8 | 8.361e-11 | 7.8 | 8.33e-11 | 7.8 | 8.51e-11
7.85 | 8.348e-11 | 7.85 | 8.29e-11 | 7.85 | 8.522e-11
7.9 | 8.349e-11 | 7.9 | 8.18e-11 | 7.9 | 8.485e-11
7.95 | 8.292e-11 | 7.95 | 8.15e-11 | 7.95 | 8.416e-11
8 | 8.292e-11 | 8 | 8.14e-11 | 8 | 8.462e-11
8.05 | 8.26e-11 | 8.05 | 8.11e-11 | 8.05 | 8.51e-11
8.1 | 8.34e-11 | 8.1 | 8.14e-11 | 8.1 | 8.429e-11
8.15 | 8.309e-11 | 8.15 | 8.11e-11 | 8.15 | 8.39e-11
8.2 | 8.322e-11 | 8.2 | 8.09e-11 | 8.2 | 8.304e-11
8.25 | 8.26e-11 | 8.25 | 8.06e-11 | 8.25 | 8.242e-11
8.3 | 8.191e-11 | 8.3 | 8.02e-11 | 8.3 | 8.137e-11
8.35 | 8.277e-11 | 8.35 | 8e-11 | 8.35 | 8.169e-11
8.4 | 8.245e-11 | 8.4 | 8.01e-11 | 8.4 | 8.163e-11
8.45 | 8.208e-11 | 8.45 | 7.99e-11 | 8.45 | 8.141e-11
8.5 | 8.154e-11 | 8.5 | 7.99e-11 | 8.5 | 8.089e-11
8.55 | 8.076e-11 | 8.55 | 7.95e-11 | 8.55 | 8.119e-11
8.6 | 8.046e-11 | 8.6 | 7.87e-11 | 8.6 | 8.159e-11
8.65 | 8.037e-11 | 8.65 | 7.82e-11 | 8.65 | 8.175e-11
8.7 | 8.012e-11 | 8.7 | 7.82e-11 | 8.7 | 8.044e-11
8.75 | 8.008e-11 | 8.75 | 7.78e-11 | 8.75 | 8.035e-11
8.8 | 8.036e-11 | 8.8 | 7.84e-11 | 8.8 | 7.984e-11
8.85 | 8.017e-11 | 8.85 | 7.75e-11 | 8.85 | 7.907e-11
8.9 | 7.983e-11 | 8.9 | 7.79e-11 | 8.9 | 7.897e-11
8.95 | 7.781e-11 | 8.95 | 7.78e-11 | 8.95 | 7.9e-11
9 | 7.767e-11 | 9 | 7.74e-11 | 9 | 7.92e-11
9.05 | 7.781e-11 | 9.05 | 7.75e-11 | 9.05 | 7.872e-11
9.1 | 7.63e-11 | 9.1 | 7.69e-11 | 9.1 | 7.831e-11
9.15 | 7.552e-11 | 9.15 | 7.69e-11 | 9.15 | 7.875e-11
9.2 | 7.565e-11 | 9.2 | 7.62e-11 | 9.2 | 7.895e-11
9.25 | 7.623e-11 | 9.25 | 7.62e-11 | 9.25 | 7.949e-11
9.3 | 7.727e-11 | 9.3 | 7.58e-11 | 9.3 | 7.886e-11
9.35 | 7.619e-11 | 9.35 | 7.58e-11 | 9.35 | 7.86e-11
9.4 | 7.55e-11 | 9.4 | 7.6e-11 | 9.4 | 7.875e-11
9.45 | 7.482e-11 | 9.45 | 7.56e-11 | 9.45 | 7.813e-11
9.5 | 7.541e-11 | 9.5 | 7.57e-11 | 9.5 | 7.699e-11
9.55 | 7.628e-11 | 9.55 | 7.54e-11 | 9.55 | 7.673e-11
9.6 | 7.523e-11 | 9.6 | 7.53e-11 | 9.6 | 7.69e-11
9.65 | 7.519e-11 | 9.65 | 7.47e-11 | 9.65 | 7.684e-11
9.7 | 7.6e-11 | 9.7 | 7.46e-11 | 9.7 | 7.641e-11
9.75 | 7.594e-11 | 9.75 | 7.38e-11 | 9.75 | 7.583e-11
9.8 | 7.553e-11 | 9.8 | 7.38e-11 | 9.8 | 7.556e-11
9.85 | 7.58e-11 | 9.85 | 7.36e-11 | 9.85 | 7.575e-11
9.9 | 7.498e-11 | 9.9 | 7.36e-11 | 9.9 | 7.65e-11
9.95 | 7.447e-11 | 9.95 | 7.32e-11 | 9.95 | 7.653e-11
10 | 7.483e-11 | 10 | 7.36e-11 | 10 | 7.658e-11
10.05 | 7.518e-11 | 10.05 | 7.35e-11 | 10.05 | 7.633e-11
10.1 | 7.514e-11 | 10.1 | 7.31e-11 | 10.1 | 7.701e-11
10.15 | 7.438e-11 | 10.15 | 7.28e-11 | 10.15 | 7.536e-11
10.2 | 7.381e-11 | 10.2 | 7.31e-11 | 10.2 | 7.524e-11
10.25 | 7.33e-11 | 10.25 | 7.23e-11 | 10.25 | 7.524e-11
10.3 | 7.375e-11 | 10.3 | 7.17e-11 | 10.3 | 7.449e-11
10.35 | 7.349e-11 | 10.35 | 7.21e-11 | 10.35 | 7.42e-11
10.4 | 7.39e-11 | 10.4 | 7.24e-11 | 10.4 | 7.449e-11
10.45 | 7.362e-11 | 10.45 | 7.25e-11 | 10.45 | 7.524e-11
10.5 | 7.326e-11 | 10.5 | 7.23e-11 | 10.5 | 7.507e-11
10.55 | 7.361e-11 | 10.55 | 7.2e-11 | 10.55 | 7.444e-11
10.6 | 7.258e-11 | 10.6 | 7.19e-11 | 10.6 | 7.368e-11
10.65 | 7.199e-11 | 10.65 | 7.26e-11 | 10.65 | 7.463e-11
10.7 | 7.133e-11 | 10.7 | 7.29e-11 | 10.7 | 7.506e-11
10.75 | 7.078e-11 | 10.75 | 7.2e-11 | 10.75 | 7.495e-11
10.8 | 7.176e-11 | 10.8 | 7.16e-11 | 10.8 | 7.4e-11
10.85 | 7.232e-11 | 10.85 | 7.18e-11 | 10.85 | 7.403e-11
10.9 | 7.227e-11 | 10.9 | 7.17e-11 | 10.9 | 7.511e-11
10.95 | 7.179e-11 | 10.95 | 7.24e-11 | 10.95 | 7.43e-11
11 | 7.094e-11 | 11 | 7.2e-11 | 11 | 7.385e-11
11.05 | 7.045e-11 | 11.05 | 7.17e-11 | 11.05 | 7.404e-11
11.1 | 6.989e-11 | 11.1 | 7.19e-11 | 11.1 | 7.523e-11
11.15 | 7.058e-11 | 11.15 | 7.23e-11 | 11.15 | 7.558e-11
11.2 | 7.118e-11 | 11.2 | 7.18e-11 | 11.2 | 7.555e-11
11.25 | 7.117e-11 | 11.25 | 7.18e-11 | 11.25 | 7.53e-11
11.3 | 7.103e-11 | 11.3 | 7.13e-11 | 11.3 | 7.486e-11
11.35 | 7.039e-11 | 11.35 | 7.12e-11 | 11.35 | 7.46e-11
11.4 | 7.115e-11 | 11.4 | 7.1e-11 | 11.4 | 7.419e-11
11.45 | 7.141e-11 | 11.45 | 7.1e-11 | 11.45 | 7.421e-11
11.5 | 6.99e-11 | 11.5 | 7.09e-11 | 11.5 | 7.392e-11
11.55 | 7.059e-11 | 11.55 | 7.01e-11 | 11.55 | 7.432e-11
11.6 | 7.068e-11 | 11.6 | 7.05e-11 | 11.6 | 7.342e-11
11.65 | 7.186e-11 | 11.65 | 7.04e-11 | 11.65 | 7.345e-11
11.7 | 7.157e-11 | 11.7 | 6.98e-11 | 11.7 | 7.414e-11
11.75 | 7.11e-11 | 11.75 | 7.01e-11 | 11.75 | 7.392e-11
11.8 | 7.095e-11 | 11.8 | 7.01e-11 | 11.8 | 7.359e-11
11.85 | 7.062e-11 | 11.85 | 6.93e-11 | 11.85 | 7.342e-11
11.9 | 7.026e-11 | 11.9 | 6.94e-11 | 11.9 | 7.278e-11
11.95 | 7.009e-11 | 11.95 | 6.89e-11 | 11.95 | 7.316e-11
12 | 7.034e-11 | 12 | 6.88e-11 | 12 | 7.284e-11
12.05 | 7.033e-11 | 12.05 | 6.89e-11 | 12.05 | 7.28e-11
12.1 | 6.941e-11 | 12.1 | 6.95e-11 | 12.1 | 7.222e-11
12.15 | 6.984e-11 | 12.15 | 6.86e-11 | 12.15 | 7.189e-11
12.2 | 6.915e-11 | 12.2 | 6.74e-11 | 12.2 | 7.11e-11
12.25 | 6.941e-11 | 12.25 | 6.79e-11 | 12.25 | 7.143e-11
12.3 | 6.785e-11 | 12.3 | 6.8e-11 | 12.3 | 7.147e-11
12.35 | 6.835e-11 | 12.35 | 6.85e-11 | 12.35 | 7.158e-11
12.4 | 6.86e-11 | 12.4 | 6.83e-11 | 12.4 | 7.126e-11
12.45 | 6.897e-11 | 12.45 | 6.72e-11 | 12.45 | 7.185e-11
12.5 | 6.964e-11 | 12.5 | 6.74e-11 | 12.5 | 7.162e-11
12.55 | 6.963e-11 | 12.55 | 6.71e-11 | 12.55 | 7.149e-11
12.6 | 6.98e-11 | 12.6 | 6.72e-11 | 12.6 | 7.156e-11
12.65 | 6.94e-11 | 12.65 | 6.7e-11 | 12.65 | 7.132e-11
12.7 | 6.924e-11 | 12.7 | 6.8e-11 | 12.7 | 7.106e-11
12.75 | 7.023e-11 | 12.75 | 6.72e-11 | 12.75 | 7.033e-11
12.8 | 6.977e-11 | 12.8 | 6.68e-11 | 12.8 | 7.072e-11
12.85 | 6.926e-11 | 12.85 | 6.66e-11 | 12.85 | 7.015e-11
12.9 | 6.902e-11 | 12.9 | 6.64e-11 | 12.9 | 6.997e-11
12.95 | 6.907e-11 | 12.95 | 6.61e-11 | 12.95 | 6.999e-11
13 | 6.858e-11 | 13 | 6.64e-11 | 13 | 7.022e-11
13.05 | 6.897e-11 | 13.05 | 6.63e-11 | 13.05 | 7.002e-11
13.1 | 6.845e-11 | 13.1 | 6.58e-11 | 13.1 | 6.966e-11
13.15 | 6.889e-11 | 13.15 | 6.53e-11 | 13.15 | 6.929e-11
13.2 | 6.9e-11 | 13.2 | 6.55e-11 | 13.2 | 6.978e-11
13.25 | 6.977e-11 | 13.25 | 6.59e-11 | 13.25 | 7.011e-11
13.3 | 6.982e-11 | 13.3 | 6.59e-11 | 13.3 | 7.048e-11
13.35 | 6.991e-11 | 13.35 | 6.52e-11 | 13.35 | 7.019e-11
13.4 | 6.915e-11 | 13.4 | 6.48e-11 | 13.4 | 6.995e-11
13.45 | 6.859e-11 | 13.45 | 6.49e-11 | 13.45 | 6.938e-11
13.5 | 6.824e-11 | 13.5 | 6.53e-11 | 13.5 | 6.952e-11
13.55 | 6.945e-11 | 13.55 | 6.5e-11 | 13.55 | 6.981e-11
13.6 | 6.822e-11 | 13.6 | 6.49e-11 | 13.6 | 6.927e-11
13.65 | 6.898e-11 | 13.65 | 6.54e-11 | 13.65 | 6.945e-11
13.7 | 6.958e-11 | 13.7 | 6.61e-11 | 13.7 | 7e-11
13.75 | 6.914e-11 | 13.75 | 6.61e-11 | 13.75 | 7.041e-11
13.8 | 6.866e-11 | 13.8 | 6.65e-11 | 13.8 | 7.038e-11
13.85 | 7.009e-11 | 13.85 | 6.66e-11 | 13.85 | 7.085e-11
13.9 | 7.003e-11 | 13.9 | 6.52e-11 | 13.9 | 6.997e-11
13.95 | 7.038e-11 | 13.95 | 6.6e-11 | 13.95 | 7.044e-11
14 | 6.884e-11 | 14 | 6.53e-11 | 14 | 7.012e-11
14.05 | 6.937e-11 | 14.05 | 6.53e-11 | 14.05 | 6.962e-11
14.1 | 6.897e-11 | 14.1 | 6.45e-11 | 14.1 | 6.95e-11
14.15 | 6.866e-11 | 14.15 | 6.41e-11 | 14.15 | 6.98e-11
14.2 | 6.858e-11 | 14.2 | 6.43e-11 | 14.2 | 6.915e-11
14.25 | 6.922e-11 | 14.25 | 6.43e-11 | 14.25 | 6.85e-11
14.3 | 6.869e-11 | 14.3 | 6.34e-11 | 14.3 | 6.893e-11
14.35 | 6.914e-11 | 14.35 | 6.36e-11 | 14.35 | 6.983e-11
14.4 | 6.834e-11 | 14.4 | 6.34e-11 | 14.4 | 7.028e-11
14.45 | 6.753e-11 | 14.45 | 6.4e-11 | 14.45 | 6.999e-11
14.5 | 6.687e-11 | 14.5 | 6.44e-11 | 14.5 | 6.972e-11
14.55 | 6.646e-11 | 14.55 | 6.42e-11 | 14.55 | 6.996e-11
14.6 | 6.729e-11 | 14.6 | 6.44e-11 | 14.6 | 6.862e-11
14.65 | 6.811e-11 | 14.65 | 6.43e-11 | 14.65 | 6.796e-11
14.7 | 6.685e-11 | 14.7 | 6.44e-11 | 14.7 | 6.876e-11
14.75 | 6.663e-11 | 14.75 | 6.43e-11 | 14.75 | 6.921e-11
14.8 | 6.689e-11 | 14.8 | 6.36e-11 | 14.8 | 7.047e-11
14.85 | 6.796e-11 | 14.85 | 6.32e-11 | 14.85 | 7.141e-11
14.9 | 6.702e-11 | 14.9 | 6.38e-11 | 14.9 | 7.148e-11
14.95 | 6.653e-11 | 14.95 | 6.36e-11 | 14.95 | 7.2e-11
15 | 6.705e-11 | 15 | 6.39e-11 | 15 | 6.973e-11
15.05 | 6.689e-11 | 15.05 | 6.38e-11 | 15.05 | 6.964e-11
15.1 | 6.674e-11 | 15.1 | 6.26e-11 | 15.1 | 7.022e-11
15.15 | 6.725e-11 | 15.15 | 6.16e-11 | 15.15 | 6.958e-11
15.2 | 6.615e-11 | 15.2 | 6.2e-11 | 15.2 | 6.911e-11
15.25 | 6.673e-11 | 15.25 | 6.14e-11 | 15.25 | 6.883e-11
15.3 | 6.665e-11 | 15.3 | 6.03e-11 | 15.3 | 6.923e-11
15.35 | 6.624e-11 | 15.35 | 6.06e-11 | 15.35 | 6.965e-11
15.4 | 6.621e-11 | 15.4 | 6.03e-11 | 15.4 | 6.879e-11
15.45 | 6.652e-11 | 15.45 | 6.1e-11 | 15.45 | 6.859e-11
15.5 | 6.686e-11 | 15.5 | 6.08e-11 | 15.5 | 6.919e-11
15.55 | 6.753e-11 | 15.55 | 5.96e-11 | 15.55 | 6.905e-11
15.6 | 6.695e-11 | 15.6 | 5.9e-11 | 15.6 | 6.94e-11
15.65 | 6.74e-11 | 15.65 | 5.9e-11 | 15.65 | 6.884e-11
15.7 | 6.631e-11 | 15.7 | 6.02e-11 | 15.7 | 6.889e-11
15.75 | 6.643e-11 | 15.75 | 6e-11 | 15.75 | 6.985e-11
15.8 | 6.704e-11 | 15.8 | 5.99e-11 | 15.8 | 6.942e-11
15.85 | 6.566e-11 | 15.85 | 6e-11 | 15.85 | 6.951e-11
15.9 | 6.596e-11 | 15.9 | 5.98e-11 | 15.9 | 6.87e-11
15.95 | 6.645e-11 | 15.95 | 6.03e-11 | 15.95 | 6.775e-11
16 | 6.638e-11 | 16 | 5.99e-11 | 16 | 6.79e-11
16.05 | 6.525e-11 | 16.05 | 5.94e-11 | 16.05 | 6.794e-11
16.1 | 6.581e-11 | 16.1 | 6.1e-11 | 16.1 | 6.75e-11
16.15 | 6.49e-11 | 16.15 | 6.12e-11 | 16.15 | 6.677e-11
16.2 | 6.551e-11 | 16.2 | 6.03e-11 | 16.2 | 6.708e-11
16.25 | 6.544e-11 | 16.25 | 5.93e-11 | 16.25 | 6.71e-11
16.3 | 6.403e-11 | 16.3 | 5.9e-11 | 16.3 | 6.701e-11
16.35 | 6.303e-11 | 16.35 | 5.91e-11 | 16.35 | 6.716e-11
16.4 | 6.388e-11 | 16.4 | 5.94e-11 | 16.4 | 6.683e-11
16.45 | 6.522e-11 | 16.45 | 5.99e-11 | 16.45 | 6.635e-11
16.5 | 6.474e-11 | 16.5 | 5.99e-11 | 16.5 | 6.651e-11
16.55 | 6.425e-11 | 16.55 | 5.93e-11 | 16.55 | 6.701e-11
16.6 | 6.438e-11 | 16.6 | 5.93e-11 | 16.6 | 6.793e-11
16.65 | 6.406e-11 | 16.65 | 6e-11 | 16.65 | 6.689e-11
16.7 | 6.373e-11 | 16.7 | 5.97e-11 | 16.7 | 6.618e-11
16.75 | 6.27e-11 | 16.75 | 5.9e-11 | 16.75 | 6.707e-11
16.8 | 6.405e-11 | 16.8 | 5.88e-11 | 16.8 | 6.813e-11
16.85 | 6.512e-11 | 16.85 | 5.92e-11 | 16.85 | 6.807e-11
16.9 | 6.455e-11 | 16.9 | 5.97e-11 | 16.9 | 6.843e-11
16.95 | 6.495e-11 | 16.95 | 5.96e-11 | 16.95 | 6.827e-11
17 | 6.446e-11 | 17 | 5.85e-11 | 17 | 6.8e-11
17.05 | 6.43e-11 | 17.05 | 5.88e-11 | 17.05 | 6.598e-11
17.1 | 6.238e-11 | 17.1 | 5.89e-11 | 17.1 | 6.56e-11
17.15 | 6.258e-11 | 17.15 | 5.84e-11 | 17.15 | 6.524e-11
17.2 | 6.219e-11 | 17.2 | 5.83e-11 | 17.2 | 6.592e-11
17.25 | 6.292e-11 | 17.25 | 5.86e-11 | 17.25 | 6.621e-11
17.3 | 6.036e-11 | 17.3 | 5.89e-11 | 17.3 | 6.586e-11
17.35 | 6.052e-11 | 17.35 | 5.87e-11 | 17.35 | 6.62e-11
17.4 | 6.08e-11 | 17.4 | 5.89e-11 | 17.4 | 6.61e-11
17.45 | 6.139e-11 | 17.45 | 5.84e-11 | 17.45 | 6.616e-11
17.5 | 6.194e-11 | 17.5 | 5.82e-11 | 17.5 | 6.681e-11
17.55 | 6.207e-11 | 17.55 | 5.76e-11 | 17.55 | 6.684e-11
17.6 | 6.323e-11 | 17.6 | 5.78e-11 | 17.6 | 6.678e-11
17.65 | 6.248e-11 | 17.65 | 5.82e-11 | 17.65 | 6.676e-11
17.7 | 6.214e-11 | 17.7 | 5.76e-11 | 17.7 | 6.744e-11
17.75 | 6.304e-11 | 17.75 | 5.81e-11 | 17.75 | 6.681e-11
17.8 | 6.387e-11 | 17.8 | 5.72e-11 | 17.8 | 6.641e-11
17.85 | 6.316e-11 | 17.85 | 5.74e-11 | 17.85 | 6.582e-11
17.9 | 6.22e-11 | 17.9 | 5.78e-11 | 17.9 | 6.526e-11
17.95 | 6.214e-11 | 17.95 | 5.82e-11 | 17.95 | 6.536e-11
18 | 6.16e-11 | 18 | 5.79e-11 | 18 | 6.505e-11
18.05 | 6.158e-11 | 18.05 | 5.77e-11 | 18.05 | 6.511e-11
18.1 | 6.243e-11 | 18.1 | 5.83e-11 | 18.1 | 6.473e-11
18.15 | 6.348e-11 | 18.15 | 5.83e-11 | 18.15 | 6.515e-11
18.2 | 6.27e-11 | 18.2 | 5.82e-11 | 18.2 | 6.485e-11
18.25 | 6.38e-11 | 18.25 | 5.76e-11 | 18.25 | 6.496e-11
18.3 | 6.372e-11 | 18.3 | 5.72e-11 | 18.3 | 6.415e-11
18.35 | 6.329e-11 | 18.35 | 5.74e-11 | 18.35 | 6.372e-11
18.4 | 6.366e-11 | 18.4 | 5.77e-11 | 18.4 | 6.336e-11
18.45 | 6.341e-11 | 18.45 | 5.8e-11 | 18.45 | 6.388e-11
18.5 | 6.248e-11 | 18.5 | 5.75e-11 | 18.5 | 6.467e-11
18.55 | 6.148e-11 | 18.55 | 5.73e-11 | 18.55 | 6.419e-11
18.6 | 6.228e-11 | 18.6 | 5.76e-11 | 18.6 | 6.489e-11
18.65 | 6.23e-11 | 18.65 | 5.6e-11 | 18.65 | 6.39e-11
18.7 | 6.278e-11 | 18.7 | 5.6e-11 | 18.7 | 6.421e-11
18.75 | 6.254e-11 | 18.75 | 5.58e-11 | 18.75 | 6.553e-11
18.8 | 6.196e-11 | 18.8 | 5.63e-11 | 18.8 | 6.414e-11
18.85 | 6.241e-11 | 18.85 | 5.6e-11 | 18.85 | 6.398e-11
18.9 | 6.187e-11 | 18.9 | 5.67e-11 | 18.9 | 6.387e-11
18.95 | 6.085e-11 | 18.95 | 5.52e-11 | 18.95 | 6.506e-11
19 | 6.209e-11 | 19 | 5.56e-11 | 19 | 6.501e-11
19.05 | 6.275e-11 | 19.05 | 5.49e-11 | 19.05 | 6.479e-11
19.1 | 6.217e-11 | 19.1 | 5.52e-11 | 19.1 | 6.441e-11
19.15 | 6.24e-11 | 19.15 | 5.45e-11 | 19.15 | 6.419e-11
19.2 | 6.234e-11 | 19.2 | 5.58e-11 | 19.2 | 6.424e-11
19.25 | 6.283e-11 | 19.25 | 5.45e-11 | 19.25 | 6.393e-11
19.3 | 6.301e-11 | 19.3 | 5.43e-11 | 19.3 | 6.377e-11
19.35 | 6.296e-11 | 19.35 | 5.46e-11 | 19.35 | 6.289e-11
19.4 | 6.161e-11 | 19.4 | 5.53e-11 | 19.4 | 6.336e-11
19.45 | 6.039e-11 | 19.45 | 5.51e-11 | 19.45 | 6.346e-11
19.5 | 6.044e-11 | 19.5 | 5.41e-11 | 19.5 | 6.399e-11
19.55 | 6.072e-11 | 19.55 | 5.5e-11 | 19.55 | 6.513e-11
19.6 | 5.997e-11 | 19.6 | 5.49e-11 | 19.6 | 6.312e-11
19.65 | 5.971e-11 | 19.65 | 5.45e-11 | 19.65 | 6.25e-11
19.7 | 6.027e-11 | 19.7 | 5.4e-11 | 19.7 | 6.247e-11
19.75 | 6.101e-11 | 19.75 | 5.34e-11 | 19.75 | 6.346e-11
19.8 | 6.061e-11 | 19.8 | 5.34e-11 | 19.8 | 6.28e-11
19.85 | 5.97e-11 | 19.85 | 5.38e-11 | 19.85 | 6.284e-11
19.9 | 6.014e-11 | 19.9 | 5.29e-11 | 19.9 | 6.286e-11
19.95 | 5.967e-11 | 19.95 | 5.19e-11 | 19.95 | 6.242e-11
20 | 5.978e-11 | 20 | 5.28e-11 | 20 | 6.319e-11
20.05 | 5.992e-11 | 20.05 | 5.25e-11 | 20.05 | 6.378e-11
20.1 | 5.935e-11 | 20.1 | 5.29e-11 | 20.1 | 6.454e-11
20.15 | 5.958e-11 | 20.15 | 5.4e-11 | 20.15 | 6.476e-11
20.2 | 6.018e-11 | 20.2 | 5.38e-11 | 20.2 | 6.374e-11
20.25 | 6.018e-11 | 20.25 | 5.38e-11 | 20.25 | 6.279e-11
20.3 | 5.976e-11 | 20.3 | 5.33e-11 | 20.3 | 6.32e-11
20.35 | 6.058e-11 | 20.35 | 5.37e-11 | 20.35 | 6.323e-11
20.4 | 5.871e-11 | 20.4 | 5.42e-11 | 20.4 | 6.304e-11
20.45 | 5.9e-11 | 20.45 | 5.4e-11 | 20.45 | 6.286e-11
20.5 | 6.017e-11 | 20.5 | 5.38e-11 | 20.5 | 6.238e-11
20.55 | 6.003e-11 | 20.55 | 5.42e-11 | 20.55 | 6.266e-11
20.6 | 6.056e-11 | 20.6 | 5.46e-11 | 20.6 | 6.302e-11
20.65 | 6.013e-11 | 20.65 | 5.49e-11 | 20.65 | 6.215e-11
20.7 | 6.031e-11 | 20.7 | 5.41e-11 | 20.7 | 6.188e-11
20.75 | 5.991e-11 | 20.75 | 5.36e-11 | 20.75 | 6.208e-11
20.8 | 5.873e-11 | 20.8 | 5.36e-11 | 20.8 | 6.18e-11
20.85 | 5.863e-11 | 20.85 | 5.38e-11 | 20.85 | 6.189e-11
20.9 | 5.93e-11 | 20.9 | 5.37e-11 | 20.9 | 6.222e-11
20.95 | 5.885e-11 | 20.95 | 5.33e-11 | 20.95 | 6.329e-11
21 | 5.971e-11 | 21 | 5.33e-11 | 21 | 6.294e-11
21.05 | 6.003e-11 | 21.05 | 5.35e-11 | 21.05 | 6.281e-11
21.1 | 5.897e-11 | 21.1 | 5.3e-11 | 21.1 | 6.328e-11
21.15 | 5.978e-11 | 21.15 | 5.29e-11 | 21.15 | 6.347e-11
21.2 | 5.966e-11 | 21.2 | 5.3e-11 | 21.2 | 6.254e-11
21.25 | 5.97e-11 | 21.25 | 5.27e-11 | 21.25 | 6.293e-11
21.3 | 5.936e-11 | 21.3 | 5.26e-11 | 21.3 | 6.271e-11
21.35 | 6.008e-11 | 21.35 | 5.23e-11 | 21.35 | 6.243e-11
21.4 | 5.903e-11 | 21.4 | 5.17e-11 | 21.4 | 6.364e-11
21.45 | 5.902e-11 | 21.45 | 5.14e-11 | 21.45 | 6.263e-11
21.5 | 5.927e-11 | 21.5 | 5.17e-11 | 21.5 | 6.204e-11
21.55 | 6.022e-11 | 21.55 | 5.19e-11 | 21.55 | 6.269e-11
21.6 | 5.878e-11 | 21.6 | 5.13e-11 | 21.6 | 6.132e-11
21.65 | 5.904e-11 | 21.65 | 5.1e-11 | 21.65 | 6.119e-11
21.7 | 5.873e-11 | 21.7 | 5.06e-11 | 21.7 | 6.13e-11
21.75 | 5.937e-11 | 21.75 | 5.12e-11 | 21.75 | 6.137e-11
21.8 | 5.958e-11 | 21.8 | 5.14e-11 | 21.8 | 6.199e-11
21.85 | 5.871e-11 | 21.85 | 5.16e-11 | 21.85 | 6.18e-11
21.9 | 5.913e-11 | 21.9 | 5.09e-11 | 21.9 | 6.126e-11
21.95 | 5.864e-11 | 21.95 | 5.16e-11 | 21.95 | 6.151e-11
22 | 5.936e-11 | 22 | 5.1e-11 | 22 | 6.112e-11
22.05 | 6.059e-11 | 22.05 | 5.08e-11 | 22.05 | 6.133e-11
22.1 | 5.931e-11 | 22.1 | 5.08e-11 | 22.1 | 6.081e-11
22.15 | 5.973e-11 | 22.15 | 5.12e-11 | 22.15 | 6.024e-11
22.2 | 5.911e-11 | 22.2 | 5.16e-11 | 22.2 | 6.02e-11
22.25 | 5.914e-11 | 22.25 | 5.1e-11 | 22.25 | 6.024e-11
22.3 | 5.887e-11 | 22.3 | 5.08e-11 | 22.3 | 6.017e-11
22.35 | 5.864e-11 | 22.35 | 5.08e-11 | 22.35 | 6.068e-11
22.4 | 5.889e-11 | 22.4 | 5.05e-11 | 22.4 | 6.142e-11
22.45 | 5.804e-11 | 22.45 | 5.1e-11 | 22.45 | 6.114e-11
22.5 | 5.928e-11 | 22.5 | 5.05e-11 | 22.5 | 6.034e-11
22.55 | 5.856e-11 | 22.55 | 5.12e-11 | 22.55 | 6.038e-11
22.6 | 5.904e-11 | 22.6 | 5.07e-11 | 22.6 | 6.024e-11
22.65 | 5.894e-11 | 22.65 | 5.08e-11 | 22.65 | 6.01e-11
22.7 | 5.937e-11 | 22.7 | 5.07e-11 | 22.7 | 5.94e-11
22.75 | 5.947e-11 | 22.75 | 5.16e-11 | 22.75 | 5.99e-11
22.8 | 5.938e-11 | 22.8 | 5.1e-11 | 22.8 | 5.988e-11
22.85 | 5.904e-11 | 22.85 | 5.07e-11 | 22.85 | 6.013e-11
22.9 | 5.832e-11 | 22.9 | 5.01e-11 | 22.9 | 5.963e-11
22.95 | 5.877e-11 | 22.95 | 5.08e-11 | 22.95 | 5.944e-11
23 | 5.985e-11 | 23 | 5.04e-11 | 23 | 5.931e-11
23.05 | 5.933e-11 | 23.05 | 5.06e-11 | 23.05 | 5.909e-11
23.1 | 5.918e-11 | 23.1 | 5.12e-11 | 23.1 | 5.919e-11
23.15 | 5.902e-11 | 23.15 | 5.14e-11 | 23.15 | 5.974e-11
23.2 | 5.863e-11 | 23.2 | 5.06e-11 | 23.2 | 6.037e-11
23.25 | 5.904e-11 | 23.25 | 5.02e-11 | 23.25 | 6.003e-11
23.3 | 5.881e-11 | 23.3 | 4.97e-11 | 23.3 | 5.995e-11
23.35 | 5.859e-11 | 23.35 | 5.03e-11 | 23.35 | 6.013e-11
23.4 | 5.783e-11 | 23.4 | 5e-11 | 23.4 | 6.04e-11
23.45 | 5.767e-11 | 23.45 | 4.94e-11 | 23.45 | 6.038e-11
23.5 | 5.779e-11 | 23.5 | 4.95e-11 | 23.5 | 6.052e-11
23.55 | 5.828e-11 | 23.55 | 4.98e-11 | 23.55 | 6.172e-11
23.6 | 5.814e-11 | 23.6 | 5.08e-11 | 23.6 | 6.125e-11
23.65 | 5.793e-11 | 23.65 | 5.14e-11 | 23.65 | 6.118e-11
23.7 | 5.863e-11 | 23.7 | 5.09e-11 | 23.7 | 6.096e-11
23.75 | 5.755e-11 | 23.75 | 5.09e-11 | 23.75 | 6.113e-11
23.8 | 5.742e-11 | 23.8 | 5.05e-11 | 23.8 | 6.115e-11
23.85 | 5.679e-11 | 23.85 | 4.99e-11 | 23.85 | 6.083e-11
23.9 | 5.726e-11 | 23.9 | 5e-11 | 23.9 | 6.067e-11
23.95 | 5.733e-11 | 23.95 | 5.01e-11 | 23.95 | 6.04e-11
24 | 5.808e-11 | 24 | 5.07e-11 | 24 | 6.08e-11
24.05 | 5.82e-11 | 24.05 | 5.03e-11 | 24.05 | 6.093e-11
24.1 | 5.77e-11 | 24.1 | 5e-11 | 24.1 | 6.028e-11
24.15 | 5.814e-11 | 24.15 | 5.07e-11 | 24.15 | 5.977e-11
24.2 | 5.758e-11 | 24.2 | 5e-11 | 24.2 | 5.964e-11
24.25 | 5.678e-11 | 24.25 | 4.93e-11 | 24.25 | 5.902e-11
24.3 | 5.702e-11 | 24.3 | 4.97e-11 | 24.3 | 5.953e-11
24.35 | 5.724e-11 | 24.35 | 5.04e-11 | 24.35 | 5.97e-11
24.4 | 5.737e-11 | 24.4 | 5e-11 | 24.4 | 5.919e-11
24.45 | 5.776e-11 | 24.45 | 4.99e-11 | 24.45 | 6.01e-11
24.5 | 5.621e-11 | 24.5 | 5.07e-11 | 24.5 | 6.025e-11
24.55 | 5.532e-11 | 24.55 | 5.07e-11 | 24.55 | 5.975e-11
24.6 | 5.379e-11 | 24.6 | 5.09e-11 | 24.6 | 5.949e-11
24.65 | 5.467e-11 | 24.65 | 5.08e-11 | 24.65 | 5.96e-11
24.7 | 5.492e-11 | 24.7 | 5.07e-11 | 24.7 | 6.012e-11
24.75 | 5.619e-11 | 24.75 | 5.11e-11 | 24.75 | 5.995e-11
24.8 | 5.658e-11 | 24.8 | 5.05e-11 | 24.8 | 5.975e-11
24.85 | 5.645e-11 | 24.85 | 5.04e-11 | 24.85 | 5.995e-11
24.9 | 5.585e-11 | 24.9 | 5.07e-11 | 24.9 | 6.029e-11
24.95 | 5.666e-11 | 24.95 | 5.11e-11 | 24.95 | 5.99e-11
25 | 5.631e-11 | 25 | 5.09e-11 | 25 | 5.966e-11
25.05 | 5.559e-11 | 25.05 | 5.11e-11 | 25.05 | 6.033e-11
25.1 | 5.534e-11 | 25.1 | 5.06e-11 | 25.1 | 5.978e-11
25.15 | 5.59e-11 | 25.15 | 5.07e-11 | 25.15 | 5.964e-11
25.2 | 5.602e-11 | 25.2 | 5.13e-11 | 25.2 | 5.949e-11
25.25 | 5.701e-11 | 25.25 | 5.11e-11 | 25.25 | 5.936e-11
25.3 | 5.671e-11 | 25.3 | 4.97e-11 | 25.3 | 5.884e-11
25.35 | 5.737e-11 | 25.35 | 5e-11 | 25.35 | 5.874e-11
25.4 | 5.72e-11 | 25.4 | 5.05e-11 | 25.4 | 5.869e-11
25.45 | 5.737e-11 | 25.45 | 5.06e-11 | 25.45 | 5.805e-11
25.5 | 5.692e-11 | 25.5 | 5.03e-11 | 25.5 | 5.807e-11
25.55 | 5.742e-11 | 25.55 | 4.97e-11 | 25.55 | 5.939e-11
25.6 | 5.754e-11 | 25.6 | 5.01e-11 | 25.6 | 5.88e-11
25.65 | 5.669e-11 | 25.65 | 5.05e-11 | 25.65 | 5.883e-11
25.7 | 5.685e-11 | 25.7 | 5.11e-11 | 25.7 | 5.961e-11
25.75 | 5.706e-11 | 25.75 | 5.07e-11 | 25.75 | 5.941e-11
25.8 | 5.639e-11 | 25.8 | 4.88e-11 | 25.8 | 5.987e-11
25.85 | 5.658e-11 | 25.85 | 4.95e-11 | 25.85 | 6e-11
25.9 | 5.618e-11 | 25.9 | 4.96e-11 | 25.9 | 5.988e-11
25.95 | 5.542e-11 | 25.95 | 4.93e-11 | 25.95 | 6.03e-11
26 | 5.668e-11 | 26 | 4.92e-11 | 26 | 6.013e-11
26.05 | 5.75e-11 | 26.05 | 4.96e-11 | 26.05 | 5.946e-11
26.1 | 5.713e-11 | 26.1 | 4.98e-11 | 26.1 | 6.022e-11
26.15 | 5.669e-11 | 26.15 | 4.92e-11 | 26.15 | 6.001e-11
26.2 | 5.669e-11 | 26.2 | 4.93e-11 | 26.2 | 6.004e-11
26.25 | 5.571e-11 | 26.25 | 4.97e-11 | 26.25 | 5.907e-11
26.3 | 5.58e-11 | 26.3 | 4.96e-11 | 26.3 | 5.867e-11
26.35 | 5.619e-11 | 26.35 | 4.98e-11 | 26.35 | 5.857e-11
26.4 | 5.693e-11 | 26.4 | 4.89e-11 | 26.4 | 5.915e-11
26.45 | 5.585e-11 | 26.45 | 4.87e-11 | 26.45 | 5.936e-11
26.5 | 5.701e-11 | 26.5 | 4.9e-11 | 26.5 | 5.915e-11
26.55 | 5.692e-11 | 26.55 | 4.89e-11 | 26.55 | 5.943e-11
26.6 | 5.692e-11 | 26.6 | 4.9e-11 | 26.6 | 5.936e-11
26.65 | 5.681e-11 | 26.65 | 4.93e-11 | 26.65 | 5.901e-11
26.7 | 5.713e-11 | 26.7 | 4.92e-11 | 26.7 | 5.912e-11
26.75 | 5.602e-11 | 26.75 | 4.88e-11 | 26.75 | 5.948e-11
26.8 | 5.625e-11 | 26.8 | 4.83e-11 | 26.8 | 5.998e-11
26.85 | 5.636e-11 | 26.85 | 4.75e-11 | 26.85 | 5.961e-11
26.9 | 5.698e-11 | 26.9 | 4.76e-11 | 26.9 | 5.988e-11
26.95 | 5.774e-11 | 26.95 | 4.75e-11 | 26.95 | 5.963e-11
27 | 5.751e-11 | 27 | 4.79e-11 | 27 | 5.971e-11
27.05 | 5.711e-11 | 27.05 | 4.76e-11 | 27.05 | 5.973e-11
27.1 | 5.737e-11 | 27.1 | 4.84e-11 | 27.1 | 5.973e-11
27.15 | 5.679e-11 | 27.15 | 4.88e-11 | 27.15 | 5.938e-11
27.2 | 5.632e-11 | 27.2 | 4.83e-11 | 27.2 | 5.948e-11
27.25 | 5.668e-11 | 27.25 | 4.81e-11 | 27.25 | 5.896e-11
27.3 | 5.636e-11 | 27.3 | 4.79e-11 | 27.3 | 5.893e-11
27.35 | 5.655e-11 | 27.35 | 4.76e-11 | 27.35 | 5.87e-11
27.4 | 5.626e-11 | 27.4 | 4.72e-11 | 27.4 | 5.917e-11
27.45 | 5.59e-11 | 27.45 | 4.73e-11 | 27.45 | 5.89e-11
27.5 | 5.575e-11 | 27.5 | 4.81e-11 | 27.5 | 5.826e-11
27.55 | 5.518e-11 | 27.55 | 4.72e-11 | 27.55 | 5.926e-11
27.6 | 5.477e-11 | 27.6 | 4.64e-11 | 27.6 | 5.888e-11
27.65 | 5.47e-11 | 27.65 | 4.66e-11 | 27.65 | 5.902e-11
27.7 | 5.467e-11 | 27.7 | 4.68e-11 | 27.7 | 5.968e-11
27.75 | 5.525e-11 | 27.75 | 4.67e-11 | 27.75 | 5.967e-11
27.8 | 5.454e-11 | 27.8 | 4.69e-11 | 27.8 | 5.985e-11
27.85 | 5.43e-11 | 27.85 | 4.76e-11 | 27.85 | 6.006e-11
27.9 | 5.4e-11 | 27.9 | 4.79e-11 | 27.9 | 5.938e-11
27.95 | 5.445e-11 | 27.95 | 4.79e-11 | 27.95 | 5.939e-11
28 | 5.507e-11 | 28 | 4.79e-11 | 28 | 5.994e-11
28.05 | 5.481e-11 | 28.05 | 4.78e-11 | 28.05 | 5.935e-11
28.1 | 5.619e-11 | 28.1 | 4.8e-11 | 28.1 | 5.87e-11
28.15 | 5.554e-11 | 28.15 | 4.84e-11 | 28.15 | 5.979e-11
28.2 | 5.561e-11 | 28.2 | 4.84e-11 | 28.2 | 5.937e-11
28.25 | 5.508e-11 | 28.25 | 4.74e-11 | 28.25 | 5.899e-11
28.3 | 5.692e-11 | 28.3 | 4.83e-11 | 28.3 | 5.984e-11
28.35 | 5.708e-11 | 28.35 | 4.86e-11 | 28.35 | 5.903e-11
28.4 | 5.711e-11 | 28.4 | 4.77e-11 | 28.4 | 5.797e-11
28.45 | 5.598e-11 | 28.45 | 4.74e-11 | 28.45 | 5.753e-11
28.5 | 5.582e-11 | 28.5 | 4.75e-11 | 28.5 | 5.718e-11
28.55 | 5.566e-11 | 28.55 | 4.75e-11 | 28.55 | 5.766e-11
28.6 | 5.549e-11 | 28.6 | 4.64e-11 | 28.6 | 5.682e-11
28.65 | 5.608e-11 | 28.65 | 4.46e-11 | 28.65 | 5.701e-11
28.7 | 5.646e-11 | 28.7 | 4.3e-11 | 28.7 | 5.689e-11
28.75 | 5.517e-11 | 28.75 | 4.26e-11 | 28.75 | 5.589e-11
28.8 | 5.51e-11 | 28.8 | 4.34e-11 | 28.8 | 5.657e-11
28.85 | 5.529e-11 | 28.85 | 4.27e-11 | 28.85 | 5.665e-11
28.9 | 5.627e-11 | 28.9 | 4.24e-11 | 28.9 | 5.664e-11
28.95 | 5.634e-11 | 28.95 | 4.29e-11 | 28.95 | 5.653e-11
29 | 5.507e-11 | 29 | 4.41e-11 | 29 | 5.668e-11
29.05 | 5.487e-11 | 29.05 | 4.4e-11 | 29.05 | 5.65e-11
29.1 | 5.417e-11 | 29.1 | 4.47e-11 | 29.1 | 5.661e-11
29.15 | 5.496e-11 | 29.15 | 4.55e-11 | 29.15 | 5.615e-11
29.2 | 5.615e-11 | 29.2 | 4.59e-11 | 29.2 | 5.778e-11
29.25 | 5.66e-11 | 29.25 | 4.55e-11 | 29.25 | 5.865e-11
29.3 | 5.655e-11 | 29.3 | 4.51e-11 | 29.3 | 5.765e-11
29.35 | 5.607e-11 | 29.35 | 4.41e-11 | 29.35 | 5.81e-11
29.4 | 5.576e-11 | 29.4 | 4.39e-11 | 29.4 | 5.808e-11
29.45 | 5.607e-11 | 29.45 | 4.41e-11 | 29.45 | 5.847e-11
29.5 | 5.6e-11 | 29.5 | 4.39e-11 | 29.5 | 5.793e-11
29.55 | 5.552e-11 | 29.55 | 4.41e-11 | 29.55 | 5.778e-11
29.6 | 5.582e-11 | 29.6 | 4.36e-11 | 29.6 | 5.762e-11
29.65 | 5.609e-11 | 29.65 | 4.51e-11 | 29.65 | 5.885e-11
29.7 | 5.444e-11 | 29.7 | 4.68e-11 | 29.7 | 5.943e-11
29.75 | 5.451e-11 | 29.75 | 4.61e-11 | 29.75 | 5.835e-11
29.8 | 5.348e-11 | 29.8 | 4.47e-11 | 29.8 | 5.906e-11
29.85 | 5.412e-11 | 29.85 | 4.48e-11 | 29.85 | 5.91e-11
29.9 | 5.406e-11 | 29.9 | 4.46e-11 | 29.9 | 5.894e-11
29.95 | 5.464e-11 | 29.95 | 4.55e-11 | 29.95 | 5.821e-11
30 | 5.474e-11 | 30 | 4.46e-11 | 30 | 5.721e-11