## Sheet1
Pespiration exposure time = 0 min |  | Pespiration exposure time = 10 min |  | Pespiration exposure time = 20 min |  | Pespiration exposure time = 40 min |  | Pespiration exposure time = 60 min
Time (s) | ΔG (S) | Time (s) | ΔG (S) | Time (s) | ΔG (S) | Time (s) | ΔG (S) | Time (s) | ΔG (S)
0 | 0 | 0 | 0 | 0 | 0 | 0 | 0 | 0 | 0
0.05 | -1.16e-12 | 0.05 | -5.5e-13 | 0.05 | -1.5e-12 | 0.05 | 6.9e-13 | 0.05 | -1.3e-13
0.1 | -9.4e-13 | 0.1 | 6.7e-13 | 0.1 | -1.11e-12 | 0.1 | 8.1e-13 | 0.1 | -6.3e-13
0.15 | 8e-13 | 0.15 | 1.11e-12 | 0.15 | -1.81e-12 | 0.15 | 5.3e-13 | 0.15 | -1.1e-13
0.2 | -5e-14 | 0.2 | 2.4e-13 | 0.2 | -1.98e-12 | 0.2 | 6.3e-13 | 0.2 | 3.8e-13
0.25 | 5.5e-13 | 0.25 | 1.14e-12 | 0.25 | -1.58e-12 | 0.25 | 1.9e-13 | 0.25 | 4.8e-13
0.3 | -1.13e-12 | 0.3 | 6.1e-13 | 0.3 | -2.2e-13 | 0.3 | -6.9e-13 | 0.3 | 2.2e-13
0.35 | -2.58e-12 | 0.35 | 1.23e-12 | 0.35 | -9.8e-13 | 0.35 | -8.1e-13 | 0.35 | 5.5e-13
0.4 | -3.19e-12 | 0.4 | 2.9e-13 | 0.4 | -1.3e-13 | 0.4 | -1.34e-12 | 0.4 | 6.7e-13
0.45 | -2.29e-12 | 0.45 | 4.6e-13 | 0.45 | 5.6e-13 | 0.45 | -7e-13 | 0.45 | 6.9e-13
0.5 | -2.36e-12 | 0.5 | 7e-13 | 0.5 | -1e-13 | 0.5 | -4.7e-13 | 0.5 | 5.7e-13
0.55 | -8.7e-13 | 0.55 | 5.3e-13 | 0.55 | 8e-13 | 0.55 | -1.26e-12 | 0.55 | -3.8e-13
0.6 | -2.44e-12 | 0.6 | 7.7e-13 | 0.6 | 6.3e-13 | 0.6 | 5.5e-13 | 0.6 | -1.04e-12
0.65 | -2.05e-12 | 0.65 | 1.7e-13 | 0.65 | 1.44e-12 | 0.65 | 1.22e-12 | 0.65 | -8.4e-13
0.7 | -2.27e-12 | 0.7 | -5e-13 | 0.7 | 1.44e-12 | 0.7 | 8.7e-13 | 0.7 | 6.2e-13
0.75 | -2.43e-12 | 0.75 | -1.25e-12 | 0.75 | 1.74e-12 | 0.75 | 5.8e-13 | 0.75 | 1.77e-12
0.8 | -2.69e-12 | 0.8 | -1.04e-12 | 0.8 | 1.8e-12 | 0.8 | 1.26e-12 | 0.8 | 1.09e-12
0.85 | -1.75e-12 | 0.85 | -4.6e-13 | 0.85 | 1.06e-12 | 0.85 | 1.83e-12 | 0.85 | 9.6e-13
0.9 | -2.35e-12 | 0.9 | -4.4e-13 | 0.9 | 1.13e-12 | 0.9 | 1.25e-12 | 0.9 | -6e-14
0.95 | -2.76e-12 | 0.95 | -1e-12 | 0.95 | -4e-13 | 0.95 | 2.03e-12 | 0.95 | -2.3e-13
1 | -3.02e-12 | 1 | -8.5e-13 | 1 | -6.9e-13 | 1 | 1.18e-12 | 1 | 4.5e-13
1.05 | -3.61e-12 | 1.05 | -4.1e-13 | 1.05 | 7e-13 | 1.05 | 1.23e-12 | 1.05 | 1.14e-12
1.1 | -5.98e-12 | 1.1 | -6.4e-13 | 1.1 | 6e-13 | 1.1 | 1.74e-12 | 1.1 | 1.12e-12
1.15 | -4.5e-12 | 1.15 | -1.9e-13 | 1.15 | 6.7e-13 | 1.15 | 1.21e-12 | 1.15 | 3.3e-13
1.2 | -3.41e-12 | 1.2 | -4.1e-13 | 1.2 | -7.6e-13 | 1.2 | 1.03e-12 | 1.2 | -3.5e-13
1.25 | -4.75e-12 | 1.25 | -1.47e-12 | 1.25 | -1.82e-12 | 1.25 | 1.36e-12 | 1.25 | -9.6e-13
1.3 | -5.9e-12 | 1.3 | -5.8e-13 | 1.3 | -2.53e-12 | 1.3 | 2.46e-12 | 1.3 | -1.33e-12
1.35 | -2.91e-12 | 1.35 | -2.5e-13 | 1.35 | -1.84e-12 | 1.35 | 1.87e-12 | 1.35 | -1.71e-12
1.4 | -1.46e-12 | 1.4 | -2.5e-13 | 1.4 | -1.85e-12 | 1.4 | 1.05e-12 | 1.4 | -9.3e-13
1.45 | -2.29e-12 | 1.45 | -4.2e-13 | 1.45 | -2.33e-12 | 1.45 | 1.06e-12 | 1.45 | -2.23e-12
1.5 | -3.03e-12 | 1.5 | -1.53e-12 | 1.5 | -1.66e-12 | 1.5 | 1.23e-12 | 1.5 | -1.02e-12
1.55 | -2.7e-12 | 1.55 | -6e-14 | 1.55 | -2.73e-12 | 1.55 | 4.6e-13 | 1.55 | -9e-13
1.6 | -3.25e-12 | 1.6 | 1.03e-12 | 1.6 | -3.13e-12 | 1.6 | 6.1e-13 | 1.6 | -6.7e-13
1.65 | -2.53e-12 | 1.65 | 2e-14 | 1.65 | -3.52e-12 | 1.65 | 1.8e-12 | 1.65 | -8.9e-13
1.7 | -2.49e-12 | 1.7 | 1.66e-12 | 1.7 | -3.08e-12 | 1.7 | 8.8e-13 | 1.7 | -4.7e-13
1.75 | -3.18e-12 | 1.75 | 1.03e-12 | 1.75 | -2.87e-12 | 1.75 | 8.1e-13 | 1.75 | 3.1e-13
1.8 | -2.3e-12 | 1.8 | 1.98e-12 | 1.8 | -2.21e-12 | 1.8 | 1.85e-12 | 1.8 | -5.1e-13
1.85 | -2.97e-12 | 1.85 | 7.2e-13 | 1.85 | -1.03e-12 | 1.85 | 1.47e-12 | 1.85 | -8.6e-13
1.9 | -2.95e-12 | 1.9 | 3.13e-12 | 1.9 | -5.6e-13 | 1.9 | 1.48e-12 | 1.9 | -8e-14
1.95 | -1.4e-12 | 1.95 | 3.88e-12 | 1.95 | -1.2e-13 | 1.95 | 6.1e-13 | 1.95 | -5e-13
2 | -1e-12 | 2 | 2.08e-12 | 2 | 3e-13 | 2 | 3.1e-13 | 2 | 9e-14
2.05 | -3.14e-12 | 2.05 | 3.97e-12 | 2.05 | 9.2e-13 | 2.05 | -4.4e-13 | 2.05 | 2e-14
2.1 | -3.15e-12 | 2.1 | 3.09e-12 | 2.1 | -3.7e-13 | 2.1 | -9e-14 | 2.1 | -1.5e-13
2.15 | -3.43e-12 | 2.15 | 2.23e-12 | 2.15 | 8.8e-13 | 2.15 | 6.1e-13 | 2.15 | 5.2e-13
2.2 | -3.41e-12 | 2.2 | 1.89e-12 | 2.2 | 1.03e-12 | 2.2 | 1.9e-13 | 2.2 | 8.5e-13
2.25 | -1.85e-12 | 2.25 | 2.85e-12 | 2.25 | 8.5e-13 | 2.25 | -4.6e-13 | 2.25 | 1.45e-12
2.3 | -9.3e-13 | 2.3 | 5.2e-13 | 2.3 | -5.4e-13 | 2.3 | 1.5e-13 | 2.3 | 8.1e-13
2.35 | -3.52e-12 | 2.35 | 1.45e-12 | 2.35 | 6.2e-13 | 2.35 | 6.7e-13 | 2.35 | -1.5e-13
2.4 | -1.19e-12 | 2.4 | 1.04e-12 | 2.4 | 7.3e-13 | 2.4 | 1.45e-12 | 2.4 | -4.7e-13
2.45 | -1.7e-12 | 2.45 | 7.1e-13 | 2.45 | -3.1e-13 | 2.45 | 1.97e-12 | 2.45 | -1.05e-12
2.5 | -4.9e-13 | 2.5 | 8.6e-13 | 2.5 | 1.53e-12 | 2.5 | 1.08e-12 | 2.5 | -1.45e-12
2.55 | -3.9e-13 | 2.55 | 7.6e-13 | 2.55 | 1.55e-12 | 2.55 | 1.12e-12 | 2.55 | -9.2e-13
2.6 | 3.4e-13 | 2.6 | 5.1e-13 | 2.6 | 1.41e-12 | 2.6 | -1e-13 | 2.6 | -1.27e-12
2.65 | -1.27e-12 | 2.65 | 1.12e-12 | 2.65 | 6e-13 | 2.65 | 9.8e-13 | 2.65 | -2.72e-12
2.7 | -3.15e-12 | 2.7 | 1.33e-12 | 2.7 | 1.26e-12 | 2.7 | 6.7e-13 | 2.7 | -2.96e-12
2.75 | -1.65e-12 | 2.75 | 3e-12 | 2.75 | 2.78e-12 | 2.75 | -1.4e-13 | 2.75 | -2.62e-12
2.8 | -1.42e-12 | 2.8 | 2.76e-12 | 2.8 | 1.51e-12 | 2.8 | 1.9e-13 | 2.8 | -2.21e-12
2.85 | -1.5e-12 | 2.85 | 1.98e-12 | 2.85 | 8e-13 | 2.85 | 2.3e-13 | 2.85 | -1.2e-12
2.9 | -4.4e-13 | 2.9 | 1.02e-12 | 2.9 | 1.15e-12 | 2.9 | -6.2e-13 | 2.9 | -9.6e-13
2.95 | 4.3e-13 | 2.95 | 7e-13 | 2.95 | 1.03e-12 | 2.95 | 9.8e-13 | 2.95 | -6.3e-13
3 | -8.7e-13 | 3 | 1.01e-12 | 3 | 4.3e-13 | 3 | 1.49e-12 | 3 | -9.3e-13
3.05 | -2.03e-12 | 3.05 | 2.28e-12 | 3.05 | 1.08e-12 | 3.05 | 1.23e-12 | 3.05 | -1.69e-12
3.1 | -1.88e-12 | 3.1 | 1.77e-12 | 3.1 | 1.82e-12 | 3.1 | 6.2e-13 | 3.1 | 6e-14
3.15 | -3.39e-12 | 3.15 | 1.2e-12 | 3.15 | 1.43e-12 | 3.15 | 3.9e-13 | 3.15 | -4e-14
3.2 | -1.62e-12 | 3.2 | -9e-14 | 3.2 | 1.75e-12 | 3.2 | 8.9e-13 | 3.2 | -1.52e-12
3.25 | -8e-13 | 3.25 | -5.9e-13 | 3.25 | 3e-13 | 3.25 | 3.4e-13 | 3.25 | -1.01e-12
3.3 | -2.34e-12 | 3.3 | -9.4e-13 | 3.3 | 7.9e-13 | 3.3 | 1.31e-12 | 3.3 | 3.2e-13
3.35 | -1.5e-13 | 3.35 | -5.4e-13 | 3.35 | 9.1e-13 | 3.35 | 1.6e-13 | 3.35 | -7.6e-13
3.4 | -1.04e-12 | 3.4 | -4.8e-13 | 3.4 | 1.17e-12 | 3.4 | -7.8e-13 | 3.4 | -1.9e-13
3.45 | -1.74e-12 | 3.45 | 8.8e-13 | 3.45 | 1.65e-12 | 3.45 | 3.6e-13 | 3.45 | 2.9e-13
3.5 | -1.18e-12 | 3.5 | -8.1e-13 | 3.5 | 9e-13 | 3.5 | 9e-14 | 3.5 | 1.4e-12
3.55 | -2.7e-13 | 3.55 | -1.1e-13 | 3.55 | -6e-14 | 3.55 | 8e-13 | 3.55 | 8e-13
3.6 | -2.1e-13 | 3.6 | -2.4e-13 | 3.6 | 4.8e-13 | 3.6 | 8e-13 | 3.6 | 3.9e-13
3.65 | -2e-13 | 3.65 | -8.3e-13 | 3.65 | 6.5e-13 | 3.65 | 1e-14 | 3.65 | -2.8e-13
3.7 | -2.5e-13 | 3.7 | -4e-13 | 3.7 | 1.2e-12 | 3.7 | -4.4e-13 | 3.7 | 3e-13
3.75 | -8e-13 | 3.75 | -1.88e-12 | 3.75 | -1e-13 | 3.75 | -7.3e-13 | 3.75 | 1.6e-12
3.8 | -1.19e-12 | 3.8 | 2.2e-13 | 3.8 | -1.7e-13 | 3.8 | -3.7e-13 | 3.8 | 3.14e-12
3.85 | -2.54e-12 | 3.85 | 8e-14 | 3.85 | -8.2e-13 | 3.85 | 1.7e-13 | 3.85 | 1.99e-12
3.9 | -2.61e-12 | 3.9 | 1.17e-12 | 3.9 | 7.5e-13 | 3.9 | -4e-13 | 3.9 | 1.28e-12
3.95 | -5.02e-12 | 3.95 | 1.5e-13 | 3.95 | 2.43e-12 | 3.95 | -2.9e-13 | 3.95 | 1.66e-12
4 | -5.07e-12 | 4 | 2.5e-13 | 4 | 1.39e-12 | 4 | -1.07e-12 | 4 | 1.25e-12
4.05 | -2.94e-12 | 4.05 | 4.3e-13 | 4.05 | 2.07e-12 | 4.05 | 4.8e-13 | 4.05 | 9.4e-13
4.1 | -3.49e-12 | 4.1 | 3.5e-13 | 4.1 | 1.07e-12 | 4.1 | -1.4e-13 | 4.1 | 1.16e-12
4.15 | -3.08e-12 | 4.15 | -2.1e-13 | 4.15 | 8.5e-13 | 4.15 | -1.82e-12 | 4.15 | 4.5e-13
4.2 | -3.99e-12 | 4.2 | 6.2e-13 | 4.2 | 3.5e-13 | 4.2 | -1.34e-12 | 4.2 | 1.85e-12
4.25 | -3.83e-12 | 4.25 | -1e-12 | 4.25 | 9e-14 | 4.25 | -1.17e-12 | 4.25 | 1.71e-12
4.3 | -3.61e-12 | 4.3 | -1.07e-12 | 4.3 | 1.08e-12 | 4.3 | -4.7e-13 | 4.3 | 1.1e-12
4.35 | -3.9e-12 | 4.35 | -4e-13 | 4.35 | 8e-13 | 4.35 | -8.9e-13 | 4.35 | 9.3e-13
4.4 | -2.63e-12 | 4.4 | 4e-14 | 4.4 | 1.16e-12 | 4.4 | -9.1e-13 | 4.4 | 1e-13
4.45 | -1.59e-12 | 4.45 | -6.6e-13 | 4.45 | 1.55e-12 | 4.45 | -2e-14 | 4.45 | 9.8e-13
4.5 | -7.9e-13 | 4.5 | -6.9e-13 | 4.5 | 1.31e-12 | 4.5 | 1.3e-13 | 4.5 | 1.87e-12
4.55 | -6.3e-13 | 4.55 | -4.8e-13 | 4.55 | 4.1e-13 | 4.55 | -3.8e-13 | 4.55 | 8.3e-13
4.6 | -2.83e-12 | 4.6 | 2.2e-13 | 4.6 | 1e-13 | 4.6 | -3.1e-13 | 4.6 | 4.6e-13
4.65 | -1.25e-12 | 4.65 | 1.36e-12 | 4.65 | -2.9e-13 | 4.65 | -1.96e-12 | 4.65 | -1.2e-13
4.7 | -2.2e-13 | 4.7 | -4e-13 | 4.7 | 2.2e-13 | 4.7 | -1.54e-12 | 4.7 | 9.3e-13
4.75 | -4.6e-13 | 4.75 | -1.73e-12 | 4.75 | 5e-14 | 4.75 | -1.1e-12 | 4.75 | -2e-14
4.8 | -2.16e-12 | 4.8 | -2.14e-12 | 4.8 | 1.05e-12 | 4.8 | 2.1e-13 | 4.8 | 2.3e-13
4.85 | -2.57e-12 | 4.85 | -2.19e-12 | 4.85 | 6.2e-13 | 4.85 | -3.5e-13 | 4.85 | 2.2e-13
4.9 | -1.35e-12 | 4.9 | -1.77e-12 | 4.9 | 8e-13 | 4.9 | 6.5e-13 | 4.9 | 9.5e-13
4.95 | -2.54e-12 | 4.95 | -3.16e-12 | 4.95 | -2.2e-13 | 4.95 | 8.4e-13 | 4.95 | 2.26e-12
5 | -2.19e-12 | 5 | -1.5e-12 | 5 | 6.4e-13 | 5 | 5.3e-13 | 5 | 2.31e-12
5.05 | 1.269e-11 | 5.05 | 2.294e-11 | 5.05 | 6.6e-12 | 5.05 | 1.148e-11 | 5.05 | 2.83e-12
5.1 | 3.401e-11 | 5.1 | 4.086e-11 | 5.1 | 2.913e-11 | 5.1 | 3.289e-11 | 5.1 | 4.76e-12
5.15 | 4.716e-11 | 5.15 | 5.198e-11 | 5.15 | 4.171e-11 | 5.15 | 4.607e-11 | 5.15 | 2.689e-11
5.2 | 5.772e-11 | 5.2 | 5.938e-11 | 5.2 | 5.139e-11 | 5.2 | 5.473e-11 | 5.2 | 4.283e-11
5.25 | 6.741e-11 | 5.25 | 6.872e-11 | 5.25 | 6.11e-11 | 5.25 | 6.432e-11 | 5.25 | 5.415e-11
5.3 | 7.495e-11 | 5.3 | 7.691e-11 | 5.3 | 6.931e-11 | 5.3 | 7.089e-11 | 5.3 | 6.178e-11
5.35 | 8.169e-11 | 5.35 | 8.384e-11 | 5.35 | 7.515e-11 | 5.35 | 7.87e-11 | 5.35 | 6.964e-11
5.4 | 8.765e-11 | 5.4 | 8.873e-11 | 5.4 | 8.045e-11 | 5.4 | 8.502e-11 | 5.4 | 7.584e-11
5.45 | 9.376e-11 | 5.45 | 9.361e-11 | 5.45 | 8.728e-11 | 5.45 | 8.969e-11 | 5.45 | 8.204e-11
5.5 | 9.783e-11 | 5.5 | 9.94e-11 | 5.5 | 9.305e-11 | 5.5 | 9.584e-11 | 5.5 | 8.762e-11
5.55 | 1.024e-10 | 5.55 | 1.0397e-10 | 5.55 | 9.917e-11 | 5.55 | 1.0034e-10 | 5.55 | 9.19e-11
5.6 | 1.0688e-10 | 5.6 | 1.0936e-10 | 5.6 | 1.039e-10 | 5.6 | 1.0522e-10 | 5.6 | 9.884e-11
5.65 | 1.1092e-10 | 5.65 | 1.1474e-10 | 5.65 | 1.0707e-10 | 5.65 | 1.0929e-10 | 5.65 | 1.0337e-10
5.7 | 1.1508e-10 | 5.7 | 1.1949e-10 | 5.7 | 1.1048e-10 | 5.7 | 1.134e-10 | 5.7 | 1.0781e-10
5.75 | 1.1952e-10 | 5.75 | 1.225e-10 | 5.75 | 1.1503e-10 | 5.75 | 1.1727e-10 | 5.75 | 1.1261e-10
5.8 | 1.2264e-10 | 5.8 | 1.2548e-10 | 5.8 | 1.1923e-10 | 5.8 | 1.2005e-10 | 5.8 | 1.1558e-10
5.85 | 1.2679e-10 | 5.85 | 1.2922e-10 | 5.85 | 1.2192e-10 | 5.85 | 1.2438e-10 | 5.85 | 1.1811e-10
5.9 | 1.2975e-10 | 5.9 | 1.3218e-10 | 5.9 | 1.2594e-10 | 5.9 | 1.2774e-10 | 5.9 | 1.2151e-10
5.95 | 1.3431e-10 | 5.95 | 1.378e-10 | 5.95 | 1.301e-10 | 5.95 | 1.3172e-10 | 5.95 | 1.2595e-10
6 | 1.3807e-10 | 6 | 1.4011e-10 | 6 | 1.3482e-10 | 6 | 1.3547e-10 | 6 | 1.284e-10
6.05 | 1.3528e-10 | 6.05 | 1.3253e-10 | 6.05 | 1.3594e-10 | 6.05 | 1.3313e-10 | 6.05 | 1.3187e-10
6.1 | 1.245e-10 | 6.1 | 1.2227e-10 | 6.1 | 1.253e-10 | 6.1 | 1.2056e-10 | 6.1 | 1.3434e-10
6.15 | 1.1873e-10 | 6.15 | 1.1734e-10 | 6.15 | 1.1768e-10 | 6.15 | 1.1366e-10 | 6.15 | 1.2543e-10
6.2 | 1.1445e-10 | 6.2 | 1.1452e-10 | 6.2 | 1.1411e-10 | 6.2 | 1.0896e-10 | 6.2 | 1.1716e-10
6.25 | 1.101e-10 | 6.25 | 1.1105e-10 | 6.25 | 1.0988e-10 | 6.25 | 1.062e-10 | 6.25 | 1.1035e-10
6.3 | 1.0734e-10 | 6.3 | 1.0883e-10 | 6.3 | 1.064e-10 | 6.3 | 1.0315e-10 | 6.3 | 1.0653e-10
6.35 | 1.0489e-10 | 6.35 | 1.0703e-10 | 6.35 | 1.0309e-10 | 6.35 | 1.014e-10 | 6.35 | 1.0398e-10
6.4 | 1.0431e-10 | 6.4 | 1.0517e-10 | 6.4 | 1.0169e-10 | 6.4 | 9.79e-11 | 6.4 | 1.0138e-10
6.45 | 1.0232e-10 | 6.45 | 1.0447e-10 | 6.45 | 1.0008e-10 | 6.45 | 9.77e-11 | 6.45 | 9.949e-11
6.5 | 1.0046e-10 | 6.5 | 1.0289e-10 | 6.5 | 9.748e-11 | 6.5 | 9.69e-11 | 6.5 | 9.744e-11
6.55 | 9.81e-11 | 6.55 | 1.0127e-10 | 6.55 | 9.514e-11 | 6.55 | 9.441e-11 | 6.55 | 9.545e-11
6.6 | 9.709e-11 | 6.6 | 1e-10 | 6.6 | 9.207e-11 | 6.6 | 9.3e-11 | 6.6 | 9.472e-11
6.65 | 9.632e-11 | 6.65 | 9.761e-11 | 6.65 | 9.072e-11 | 6.65 | 9.177e-11 | 6.65 | 9.41e-11
6.7 | 9.441e-11 | 6.7 | 9.675e-11 | 6.7 | 9.008e-11 | 6.7 | 9.187e-11 | 6.7 | 9.263e-11
6.75 | 9.369e-11 | 6.75 | 9.62e-11 | 6.75 | 8.997e-11 | 6.75 | 9.17e-11 | 6.75 | 9.247e-11
6.8 | 9.189e-11 | 6.8 | 9.72e-11 | 6.8 | 8.912e-11 | 6.8 | 9.197e-11 | 6.8 | 9.115e-11
6.85 | 9.249e-11 | 6.85 | 9.573e-11 | 6.85 | 8.819e-11 | 6.85 | 9.113e-11 | 6.85 | 9.098e-11
6.9 | 9.15e-11 | 6.9 | 9.417e-11 | 6.9 | 8.888e-11 | 6.9 | 8.978e-11 | 6.9 | 9.101e-11
6.95 | 9.079e-11 | 6.95 | 9.416e-11 | 6.95 | 8.753e-11 | 6.95 | 9.044e-11 | 6.95 | 9.122e-11
7 | 9.085e-11 | 7 | 9.359e-11 | 7 | 8.659e-11 | 7 | 8.879e-11 | 7 | 8.991e-11
7.05 | 8.995e-11 | 7.05 | 9.287e-11 | 7.05 | 8.62e-11 | 7.05 | 8.719e-11 | 7.05 | 8.81e-11
7.1 | 8.979e-11 | 7.1 | 9.098e-11 | 7.1 | 8.634e-11 | 7.1 | 8.495e-11 | 7.1 | 8.664e-11
7.15 | 8.886e-11 | 7.15 | 9.092e-11 | 7.15 | 8.518e-11 | 7.15 | 8.564e-11 | 7.15 | 8.547e-11
7.2 | 8.855e-11 | 7.2 | 9.177e-11 | 7.2 | 8.32e-11 | 7.2 | 8.558e-11 | 7.2 | 8.54e-11
7.25 | 8.973e-11 | 7.25 | 9.099e-11 | 7.25 | 8.354e-11 | 7.25 | 8.492e-11 | 7.25 | 8.535e-11
7.3 | 8.885e-11 | 7.3 | 9.059e-11 | 7.3 | 8.307e-11 | 7.3 | 8.464e-11 | 7.3 | 8.535e-11
7.35 | 8.785e-11 | 7.35 | 9.021e-11 | 7.35 | 8.302e-11 | 7.35 | 8.386e-11 | 7.35 | 8.524e-11
7.4 | 8.786e-11 | 7.4 | 8.961e-11 | 7.4 | 8.204e-11 | 7.4 | 8.33e-11 | 7.4 | 8.43e-11
7.45 | 8.687e-11 | 7.45 | 8.897e-11 | 7.45 | 8.177e-11 | 7.45 | 8.318e-11 | 7.45 | 8.302e-11
7.5 | 8.733e-11 | 7.5 | 8.856e-11 | 7.5 | 8.214e-11 | 7.5 | 8.297e-11 | 7.5 | 8.276e-11
7.55 | 8.734e-11 | 7.55 | 8.765e-11 | 7.55 | 8.097e-11 | 7.55 | 8.198e-11 | 7.55 | 8.344e-11
7.6 | 8.745e-11 | 7.6 | 8.768e-11 | 7.6 | 8.15e-11 | 7.6 | 8.113e-11 | 7.6 | 8.231e-11
7.65 | 8.73e-11 | 7.65 | 8.829e-11 | 7.65 | 8.026e-11 | 7.65 | 8.116e-11 | 7.65 | 8.149e-11
7.7 | 8.591e-11 | 7.7 | 8.733e-11 | 7.7 | 7.997e-11 | 7.7 | 8.047e-11 | 7.7 | 8.117e-11
7.75 | 8.371e-11 | 7.75 | 8.758e-11 | 7.75 | 8.008e-11 | 7.75 | 7.961e-11 | 7.75 | 8.063e-11
7.8 | 8.354e-11 | 7.8 | 8.695e-11 | 7.8 | 8.12e-11 | 7.8 | 7.928e-11 | 7.8 | 8.008e-11
7.85 | 8.366e-11 | 7.85 | 8.649e-11 | 7.85 | 8.126e-11 | 7.85 | 7.923e-11 | 7.85 | 7.991e-11
7.9 | 8.337e-11 | 7.9 | 8.759e-11 | 7.9 | 8.079e-11 | 7.9 | 7.937e-11 | 7.9 | 7.915e-11
7.95 | 8.286e-11 | 7.95 | 8.596e-11 | 7.95 | 8.002e-11 | 7.95 | 7.961e-11 | 7.95 | 7.917e-11
8 | 8.154e-11 | 8 | 8.573e-11 | 8 | 7.971e-11 | 8 | 7.828e-11 | 8 | 7.733e-11
8.05 | 8.157e-11 | 8.05 | 8.584e-11 | 8.05 | 8.016e-11 | 8.05 | 7.882e-11 | 8.05 | 7.561e-11
8.1 | 8.023e-11 | 8.1 | 8.544e-11 | 8.1 | 7.893e-11 | 8.1 | 7.809e-11 | 8.1 | 7.586e-11
8.15 | 7.872e-11 | 8.15 | 8.511e-11 | 8.15 | 7.913e-11 | 8.15 | 7.636e-11 | 8.15 | 7.604e-11
8.2 | 7.709e-11 | 8.2 | 8.626e-11 | 8.2 | 7.847e-11 | 8.2 | 7.68e-11 | 8.2 | 7.589e-11
8.25 | 7.736e-11 | 8.25 | 8.486e-11 | 8.25 | 7.878e-11 | 8.25 | 7.648e-11 | 8.25 | 7.662e-11
8.3 | 7.78e-11 | 8.3 | 8.471e-11 | 8.3 | 7.867e-11 | 8.3 | 7.711e-11 | 8.3 | 7.573e-11
8.35 | 7.838e-11 | 8.35 | 8.345e-11 | 8.35 | 7.932e-11 | 8.35 | 7.637e-11 | 8.35 | 7.527e-11
8.4 | 7.9e-11 | 8.4 | 8.26e-11 | 8.4 | 7.805e-11 | 8.4 | 7.574e-11 | 8.4 | 7.582e-11
8.45 | 7.793e-11 | 8.45 | 8.266e-11 | 8.45 | 7.762e-11 | 8.45 | 7.49e-11 | 8.45 | 7.595e-11
8.5 | 7.729e-11 | 8.5 | 8.216e-11 | 8.5 | 7.765e-11 | 8.5 | 7.408e-11 | 8.5 | 7.39e-11
8.55 | 7.689e-11 | 8.55 | 8.133e-11 | 8.55 | 7.75e-11 | 8.55 | 7.346e-11 | 8.55 | 7.416e-11
8.6 | 7.712e-11 | 8.6 | 8.114e-11 | 8.6 | 7.651e-11 | 8.6 | 7.356e-11 | 8.6 | 7.328e-11
8.65 | 7.857e-11 | 8.65 | 8.075e-11 | 8.65 | 7.549e-11 | 8.65 | 7.453e-11 | 8.65 | 7.32e-11
8.7 | 7.695e-11 | 8.7 | 7.996e-11 | 8.7 | 7.559e-11 | 8.7 | 7.446e-11 | 8.7 | 7.369e-11
8.75 | 7.683e-11 | 8.75 | 8.06e-11 | 8.75 | 7.46e-11 | 8.75 | 7.387e-11 | 8.75 | 7.326e-11
8.8 | 7.788e-11 | 8.8 | 8.039e-11 | 8.8 | 7.496e-11 | 8.8 | 7.391e-11 | 8.8 | 7.341e-11
8.85 | 7.747e-11 | 8.85 | 8.051e-11 | 8.85 | 7.504e-11 | 8.85 | 7.254e-11 | 8.85 | 7.305e-11
8.9 | 7.634e-11 | 8.9 | 8.017e-11 | 8.9 | 7.445e-11 | 8.9 | 7.222e-11 | 8.9 | 7.244e-11
8.95 | 7.607e-11 | 8.95 | 7.884e-11 | 8.95 | 7.399e-11 | 8.95 | 7.325e-11 | 8.95 | 7.197e-11
9 | 7.806e-11 | 9 | 7.878e-11 | 9 | 7.436e-11 | 9 | 7.186e-11 | 9 | 7.168e-11
9.05 | 7.743e-11 | 9.05 | 7.828e-11 | 9.05 | 7.378e-11 | 9.05 | 7.164e-11 | 9.05 | 7.173e-11
9.1 | 7.649e-11 | 9.1 | 7.919e-11 | 9.1 | 7.394e-11 | 9.1 | 7.121e-11 | 9.1 | 7.181e-11
9.15 | 7.817e-11 | 9.15 | 7.949e-11 | 9.15 | 7.325e-11 | 9.15 | 7.165e-11 | 9.15 | 7.185e-11
9.2 | 7.666e-11 | 9.2 | 7.822e-11 | 9.2 | 7.161e-11 | 9.2 | 7.14e-11 | 9.2 | 7.197e-11
9.25 | 7.421e-11 | 9.25 | 7.913e-11 | 9.25 | 7.203e-11 | 9.25 | 7.139e-11 | 9.25 | 7.23e-11
9.3 | 7.545e-11 | 9.3 | 7.956e-11 | 9.3 | 7.193e-11 | 9.3 | 7.175e-11 | 9.3 | 7.148e-11
9.35 | 7.425e-11 | 9.35 | 7.817e-11 | 9.35 | 7.166e-11 | 9.35 | 6.933e-11 | 9.35 | 7.15e-11
9.4 | 7.415e-11 | 9.4 | 7.71e-11 | 9.4 | 7.148e-11 | 9.4 | 6.936e-11 | 9.4 | 7.136e-11
9.45 | 7.323e-11 | 9.45 | 7.78e-11 | 9.45 | 7.08e-11 | 9.45 | 6.991e-11 | 9.45 | 7.094e-11
9.5 | 7.491e-11 | 9.5 | 7.762e-11 | 9.5 | 7.224e-11 | 9.5 | 7.099e-11 | 9.5 | 7.096e-11
9.55 | 7.441e-11 | 9.55 | 7.75e-11 | 9.55 | 7.202e-11 | 9.55 | 7.066e-11 | 9.55 | 7.033e-11
9.6 | 7.536e-11 | 9.6 | 7.646e-11 | 9.6 | 7.162e-11 | 9.6 | 6.988e-11 | 9.6 | 7.151e-11
9.65 | 7.505e-11 | 9.65 | 7.518e-11 | 9.65 | 7.147e-11 | 9.65 | 6.974e-11 | 9.65 | 7.082e-11
9.7 | 7.413e-11 | 9.7 | 7.409e-11 | 9.7 | 7.099e-11 | 9.7 | 7.07e-11 | 9.7 | 6.989e-11
9.75 | 7.358e-11 | 9.75 | 7.456e-11 | 9.75 | 7.082e-11 | 9.75 | 6.999e-11 | 9.75 | 6.959e-11
9.8 | 7.308e-11 | 9.8 | 7.517e-11 | 9.8 | 7.072e-11 | 9.8 | 7.071e-11 | 9.8 | 7.008e-11
9.85 | 7.587e-11 | 9.85 | 7.331e-11 | 9.85 | 7.101e-11 | 9.85 | 6.97e-11 | 9.85 | 7.066e-11
9.9 | 7.488e-11 | 9.9 | 7.144e-11 | 9.9 | 7.041e-11 | 9.9 | 6.814e-11 | 9.9 | 7.019e-11
9.95 | 7.274e-11 | 9.95 | 7.18e-11 | 9.95 | 6.998e-11 | 9.95 | 6.878e-11 | 9.95 | 6.896e-11
10 | 7.211e-11 | 10 | 7.241e-11 | 10 | 6.974e-11 | 10 | 6.924e-11 | 10 | 6.878e-11
10.05 | 7.149e-11 | 10.05 | 7.15e-11 | 10.05 | 6.994e-11 | 10.05 | 6.778e-11 | 10.05 | 6.797e-11
10.1 | 7.151e-11 | 10.1 | 7.278e-11 | 10.1 | 7.099e-11 | 10.1 | 6.417e-11 | 10.1 | 6.942e-11
10.15 | 7.266e-11 | 10.15 | 7.268e-11 | 10.15 | 7.098e-11 | 10.15 | 6.348e-11 | 10.15 | 6.861e-11
10.2 | 7.268e-11 | 10.2 | 7.297e-11 | 10.2 | 7.178e-11 | 10.2 | 6.199e-11 | 10.2 | 6.772e-11
10.25 | 7.045e-11 | 10.25 | 7.324e-11 | 10.25 | 7.051e-11 | 10.25 | 6.298e-11 | 10.25 | 6.719e-11
10.3 | 7.144e-11 | 10.3 | 7.479e-11 | 10.3 | 6.998e-11 | 10.3 | 6.32e-11 | 10.3 | 6.629e-11
10.35 | 7.174e-11 | 10.35 | 7.424e-11 | 10.35 | 7.022e-11 | 10.35 | 6.237e-11 | 10.35 | 6.679e-11
10.4 | 7.063e-11 | 10.4 | 7.367e-11 | 10.4 | 6.91e-11 | 10.4 | 6.11e-11 | 10.4 | 6.634e-11
10.45 | 7.099e-11 | 10.45 | 7.263e-11 | 10.45 | 6.947e-11 | 10.45 | 6.002e-11 | 10.45 | 6.668e-11
10.5 | 6.853e-11 | 10.5 | 7.295e-11 | 10.5 | 7.008e-11 | 10.5 | 5.929e-11 | 10.5 | 6.582e-11
10.55 | 6.742e-11 | 10.55 | 7.36e-11 | 10.55 | 6.915e-11 | 10.55 | 6.076e-11 | 10.55 | 6.632e-11
10.6 | 6.86e-11 | 10.6 | 7.334e-11 | 10.6 | 6.965e-11 | 10.6 | 6.135e-11 | 10.6 | 6.719e-11
10.65 | 7.009e-11 | 10.65 | 7.234e-11 | 10.65 | 6.97e-11 | 10.65 | 6.056e-11 | 10.65 | 6.696e-11
10.7 | 7.033e-11 | 10.7 | 7.19e-11 | 10.7 | 7.016e-11 | 10.7 | 5.99e-11 | 10.7 | 6.587e-11
10.75 | 7.078e-11 | 10.75 | 7.157e-11 | 10.75 | 6.963e-11 | 10.75 | 5.94e-11 | 10.75 | 6.792e-11
10.8 | 6.902e-11 | 10.8 | 7.145e-11 | 10.8 | 6.853e-11 | 10.8 | 5.981e-11 | 10.8 | 6.739e-11
10.85 | 6.872e-11 | 10.85 | 7.13e-11 | 10.85 | 6.844e-11 | 10.85 | 6.082e-11 | 10.85 | 6.674e-11
10.9 | 6.859e-11 | 10.9 | 7.135e-11 | 10.9 | 6.871e-11 | 10.9 | 6.02e-11 | 10.9 | 6.663e-11
10.95 | 7.017e-11 | 10.95 | 7.141e-11 | 10.95 | 6.937e-11 | 10.95 | 6.12e-11 | 10.95 | 6.615e-11
11 | 6.961e-11 | 11 | 7.229e-11 | 11 | 6.784e-11 | 11 | 6.152e-11 | 11 | 6.558e-11
11.05 | 6.996e-11 | 11.05 | 7.252e-11 | 11.05 | 6.846e-11 | 11.05 | 6.177e-11 | 11.05 | 6.542e-11
11.1 | 6.783e-11 | 11.1 | 7.151e-11 | 11.1 | 6.767e-11 | 11.1 | 6.165e-11 | 11.1 | 6.777e-11
11.15 | 6.692e-11 | 11.15 | 7.144e-11 | 11.15 | 6.731e-11 | 11.15 | 6.155e-11 | 11.15 | 6.638e-11
11.2 | 6.831e-11 | 11.2 | 7.221e-11 | 11.2 | 6.808e-11 | 11.2 | 6.199e-11 | 11.2 | 6.664e-11
11.25 | 6.919e-11 | 11.25 | 7.101e-11 | 11.25 | 6.863e-11 | 11.25 | 6.179e-11 | 11.25 | 6.517e-11
11.3 | 6.903e-11 | 11.3 | 7.023e-11 | 11.3 | 6.886e-11 | 11.3 | 6.311e-11 | 11.3 | 6.517e-11
11.35 | 6.84e-11 | 11.35 | 6.936e-11 | 11.35 | 6.818e-11 | 11.35 | 6.263e-11 | 11.35 | 6.482e-11
11.4 | 6.693e-11 | 11.4 | 6.846e-11 | 11.4 | 6.739e-11 | 11.4 | 6.215e-11 | 11.4 | 6.611e-11
11.45 | 6.83e-11 | 11.45 | 6.981e-11 | 11.45 | 6.629e-11 | 11.45 | 6.243e-11 | 11.45 | 6.655e-11
11.5 | 6.711e-11 | 11.5 | 6.98e-11 | 11.5 | 6.628e-11 | 11.5 | 6.197e-11 | 11.5 | 6.549e-11
11.55 | 6.817e-11 | 11.55 | 7.028e-11 | 11.55 | 6.769e-11 | 11.55 | 6.215e-11 | 11.55 | 6.558e-11
11.6 | 6.787e-11 | 11.6 | 7.162e-11 | 11.6 | 6.829e-11 | 11.6 | 6.268e-11 | 11.6 | 6.551e-11
11.65 | 6.696e-11 | 11.65 | 7.178e-11 | 11.65 | 6.846e-11 | 11.65 | 6.14e-11 | 11.65 | 6.508e-11
11.7 | 6.745e-11 | 11.7 | 7.015e-11 | 11.7 | 6.721e-11 | 11.7 | 6.185e-11 | 11.7 | 6.471e-11
11.75 | 6.78e-11 | 11.75 | 7.02e-11 | 11.75 | 6.728e-11 | 11.75 | 6.167e-11 | 11.75 | 6.431e-11
11.8 | 6.715e-11 | 11.8 | 7.025e-11 | 11.8 | 6.739e-11 | 11.8 | 6.132e-11 | 11.8 | 6.311e-11
11.85 | 6.514e-11 | 11.85 | 7.123e-11 | 11.85 | 6.662e-11 | 11.85 | 6.144e-11 | 11.85 | 6.262e-11
11.9 | 6.646e-11 | 11.9 | 7.251e-11 | 11.9 | 6.66e-11 | 11.9 | 6.181e-11 | 11.9 | 6.305e-11
11.95 | 6.466e-11 | 11.95 | 7.113e-11 | 11.95 | 6.679e-11 | 11.95 | 6.243e-11 | 11.95 | 6.303e-11
12 | 6.584e-11 | 12 | 7.023e-11 | 12 | 6.487e-11 | 12 | 6.231e-11 | 12 | 6.339e-11
12.05 | 6.541e-11 | 12.05 | 6.979e-11 | 12.05 | 6.637e-11 | 12.05 | 6.224e-11 | 12.05 | 6.45e-11
12.1 | 6.659e-11 | 12.1 | 6.93e-11 | 12.1 | 6.509e-11 | 12.1 | 6.371e-11 | 12.1 | 6.356e-11
12.15 | 6.829e-11 | 12.15 | 7.083e-11 | 12.15 | 6.634e-11 | 12.15 | 6.291e-11 | 12.15 | 6.471e-11
12.2 | 6.749e-11 | 12.2 | 7.076e-11 | 12.2 | 6.675e-11 | 12.2 | 6.183e-11 | 12.2 | 6.412e-11
12.25 | 6.868e-11 | 12.25 | 6.908e-11 | 12.25 | 6.699e-11 | 12.25 | 6.173e-11 | 12.25 | 6.594e-11
12.3 | 6.735e-11 | 12.3 | 6.952e-11 | 12.3 | 6.642e-11 | 12.3 | 6.226e-11 | 12.3 | 6.601e-11
12.35 | 6.603e-11 | 12.35 | 6.981e-11 | 12.35 | 6.565e-11 | 12.35 | 6.302e-11 | 12.35 | 6.537e-11
12.4 | 6.639e-11 | 12.4 | 7.074e-11 | 12.4 | 6.674e-11 | 12.4 | 6.25e-11 | 12.4 | 6.517e-11
12.45 | 6.646e-11 | 12.45 | 7.003e-11 | 12.45 | 6.653e-11 | 12.45 | 6.2e-11 | 12.45 | 6.516e-11
12.5 | 6.695e-11 | 12.5 | 7.035e-11 | 12.5 | 6.571e-11 | 12.5 | 6.184e-11 | 12.5 | 6.475e-11
12.55 | 6.759e-11 | 12.55 | 6.93e-11 | 12.55 | 6.497e-11 | 12.55 | 6.196e-11 | 12.55 | 6.442e-11
12.6 | 6.691e-11 | 12.6 | 6.769e-11 | 12.6 | 6.622e-11 | 12.6 | 5.977e-11 | 12.6 | 6.423e-11
12.65 | 6.756e-11 | 12.65 | 6.491e-11 | 12.65 | 6.586e-11 | 12.65 | 5.908e-11 | 12.65 | 6.509e-11
12.7 | 6.786e-11 | 12.7 | 6.429e-11 | 12.7 | 6.517e-11 | 12.7 | 6e-11 | 12.7 | 6.485e-11
12.75 | 6.734e-11 | 12.75 | 6.597e-11 | 12.75 | 6.398e-11 | 12.75 | 5.998e-11 | 12.75 | 6.634e-11
12.8 | 6.704e-11 | 12.8 | 6.683e-11 | 12.8 | 6.365e-11 | 12.8 | 6.097e-11 | 12.8 | 6.609e-11
12.85 | 6.733e-11 | 12.85 | 6.824e-11 | 12.85 | 6.419e-11 | 12.85 | 6.083e-11 | 12.85 | 6.53e-11
12.9 | 6.646e-11 | 12.9 | 6.714e-11 | 12.9 | 6.295e-11 | 12.9 | 5.917e-11 | 12.9 | 6.38e-11
12.95 | 6.775e-11 | 12.95 | 6.813e-11 | 12.95 | 6.389e-11 | 12.95 | 5.985e-11 | 12.95 | 6.329e-11
13 | 6.592e-11 | 13 | 6.726e-11 | 13 | 6.325e-11 | 13 | 6.002e-11 | 13 | 6.321e-11
13.05 | 6.632e-11 | 13.05 | 6.709e-11 | 13.05 | 6.384e-11 | 13.05 | 5.933e-11 | 13.05 | 6.425e-11
13.1 | 6.662e-11 | 13.1 | 6.662e-11 | 13.1 | 6.229e-11 | 13.1 | 5.92e-11 | 13.1 | 6.342e-11
13.15 | 6.356e-11 | 13.15 | 6.603e-11 | 13.15 | 6.193e-11 | 13.15 | 5.867e-11 | 13.15 | 6.26e-11
13.2 | 6.498e-11 | 13.2 | 6.476e-11 | 13.2 | 6.19e-11 | 13.2 | 5.867e-11 | 13.2 | 6.237e-11
13.25 | 6.469e-11 | 13.25 | 6.446e-11 | 13.25 | 6.167e-11 | 13.25 | 5.715e-11 | 13.25 | 6.193e-11
13.3 | 6.319e-11 | 13.3 | 6.514e-11 | 13.3 | 6.181e-11 | 13.3 | 5.671e-11 | 13.3 | 6.226e-11
13.35 | 6.414e-11 | 13.35 | 6.572e-11 | 13.35 | 6.143e-11 | 13.35 | 5.545e-11 | 13.35 | 6.233e-11
13.4 | 6.456e-11 | 13.4 | 6.642e-11 | 13.4 | 6.144e-11 | 13.4 | 5.605e-11 | 13.4 | 6.291e-11
13.45 | 6.379e-11 | 13.45 | 6.544e-11 | 13.45 | 6.211e-11 | 13.45 | 5.651e-11 | 13.45 | 6.343e-11
13.5 | 6.349e-11 | 13.5 | 6.556e-11 | 13.5 | 6.195e-11 | 13.5 | 5.645e-11 | 13.5 | 6.301e-11
13.55 | 6.421e-11 | 13.55 | 6.542e-11 | 13.55 | 6.237e-11 | 13.55 | 5.662e-11 | 13.55 | 6.152e-11
13.6 | 6.39e-11 | 13.6 | 6.45e-11 | 13.6 | 6.269e-11 | 13.6 | 5.634e-11 | 13.6 | 6.165e-11
13.65 | 6.279e-11 | 13.65 | 6.452e-11 | 13.65 | 6.315e-11 | 13.65 | 5.599e-11 | 13.65 | 6.207e-11
13.7 | 6.206e-11 | 13.7 | 6.49e-11 | 13.7 | 6.362e-11 | 13.7 | 5.686e-11 | 13.7 | 6.293e-11
13.75 | 6.266e-11 | 13.75 | 6.465e-11 | 13.75 | 6.408e-11 | 13.75 | 5.663e-11 | 13.75 | 6.305e-11
13.8 | 6.394e-11 | 13.8 | 6.533e-11 | 13.8 | 6.318e-11 | 13.8 | 5.533e-11 | 13.8 | 6.145e-11
13.85 | 6.535e-11 | 13.85 | 6.489e-11 | 13.85 | 6.214e-11 | 13.85 | 5.52e-11 | 13.85 | 6.29e-11
13.9 | 6.451e-11 | 13.9 | 6.571e-11 | 13.9 | 6.248e-11 | 13.9 | 5.492e-11 | 13.9 | 6.276e-11
13.95 | 6.481e-11 | 13.95 | 6.54e-11 | 13.95 | 6.279e-11 | 13.95 | 5.663e-11 | 13.95 | 6.285e-11
14 | 6.342e-11 | 14 | 6.572e-11 | 14 | 6.143e-11 | 14 | 5.719e-11 | 14 | 6.176e-11
14.05 | 6.413e-11 | 14.05 | 6.602e-11 | 14.05 | 6.105e-11 | 14.05 | 5.648e-11 | 14.05 | 6.223e-11
14.1 | 6.283e-11 | 14.1 | 6.559e-11 | 14.1 | 6.153e-11 | 14.1 | 5.641e-11 | 14.1 | 6.203e-11
14.15 | 6.361e-11 | 14.15 | 6.478e-11 | 14.15 | 6.142e-11 | 14.15 | 5.6e-11 | 14.15 | 6.08e-11
14.2 | 6.418e-11 | 14.2 | 6.471e-11 | 14.2 | 6.121e-11 | 14.2 | 5.641e-11 | 14.2 | 6.201e-11
14.25 | 6.422e-11 | 14.25 | 6.48e-11 | 14.25 | 6.122e-11 | 14.25 | 5.734e-11 | 14.25 | 6.067e-11
14.3 | 6.461e-11 | 14.3 | 6.518e-11 | 14.3 | 6.08e-11 | 14.3 | 5.629e-11 | 14.3 | 6.074e-11
14.35 | 6.406e-11 | 14.35 | 6.476e-11 | 14.35 | 6.138e-11 | 14.35 | 5.561e-11 | 14.35 | 6.023e-11
14.4 | 6.528e-11 | 14.4 | 6.481e-11 | 14.4 | 6.098e-11 | 14.4 | 5.606e-11 | 14.4 | 5.968e-11
14.45 | 6.581e-11 | 14.45 | 6.478e-11 | 14.45 | 6.088e-11 | 14.45 | 5.516e-11 | 14.45 | 5.985e-11
14.5 | 6.574e-11 | 14.5 | 6.423e-11 | 14.5 | 6.088e-11 | 14.5 | 5.489e-11 | 14.5 | 6.011e-11
14.55 | 6.53e-11 | 14.55 | 6.444e-11 | 14.55 | 5.938e-11 | 14.55 | 5.585e-11 | 14.55 | 6.117e-11
14.6 | 6.554e-11 | 14.6 | 6.242e-11 | 14.6 | 5.934e-11 | 14.6 | 5.74e-11 | 14.6 | 6.061e-11
14.65 | 6.441e-11 | 14.65 | 6.302e-11 | 14.65 | 5.891e-11 | 14.65 | 5.703e-11 | 14.65 | 6.075e-11
14.7 | 6.357e-11 | 14.7 | 6.305e-11 | 14.7 | 5.869e-11 | 14.7 | 5.71e-11 | 14.7 | 6.017e-11
14.75 | 6.369e-11 | 14.75 | 6.335e-11 | 14.75 | 5.825e-11 | 14.75 | 5.7e-11 | 14.75 | 5.898e-11
14.8 | 6.292e-11 | 14.8 | 6.456e-11 | 14.8 | 5.715e-11 | 14.8 | 5.638e-11 | 14.8 | 6.03e-11
14.85 | 6.296e-11 | 14.85 | 6.55e-11 | 14.85 | 5.862e-11 | 14.85 | 5.566e-11 | 14.85 | 6.085e-11
14.9 | 6.35e-11 | 14.9 | 6.571e-11 | 14.9 | 5.837e-11 | 14.9 | 5.76e-11 | 14.9 | 6.128e-11
14.95 | 6.201e-11 | 14.95 | 6.476e-11 | 14.95 | 5.763e-11 | 14.95 | 5.697e-11 | 14.95 | 6.178e-11
15 | 6.174e-11 | 15 | 6.526e-11 | 15 | 5.682e-11 | 15 | 5.64e-11 | 15 | 6.165e-11
15.05 | 6.282e-11 | 15.05 | 6.353e-11 | 15.05 | 5.715e-11 | 15.05 | 5.522e-11 | 15.05 | 6.186e-11
15.1 | 6.322e-11 | 15.1 | 6.358e-11 | 15.1 | 5.701e-11 | 15.1 | 5.541e-11 | 15.1 | 6.112e-11
15.15 | 6.274e-11 | 15.15 | 6.275e-11 | 15.15 | 5.745e-11 | 15.15 | 5.543e-11 | 15.15 | 5.995e-11
15.2 | 6.334e-11 | 15.2 | 6.299e-11 | 15.2 | 5.805e-11 | 15.2 | 5.48e-11 | 15.2 | 6.019e-11
15.25 | 6.143e-11 | 15.25 | 6.443e-11 | 15.25 | 5.723e-11 | 15.25 | 5.46e-11 | 15.25 | 6.084e-11
15.3 | 6.269e-11 | 15.3 | 6.349e-11 | 15.3 | 5.794e-11 | 15.3 | 5.547e-11 | 15.3 | 6.161e-11
15.35 | 6.448e-11 | 15.35 | 6.31e-11 | 15.35 | 5.788e-11 | 15.35 | 5.486e-11 | 15.35 | 6.105e-11
15.4 | 6.408e-11 | 15.4 | 6.266e-11 | 15.4 | 5.82e-11 | 15.4 | 5.467e-11 | 15.4 | 6.132e-11
15.45 | 6.378e-11 | 15.45 | 6.198e-11 | 15.45 | 5.656e-11 | 15.45 | 5.461e-11 | 15.45 | 6.212e-11
15.5 | 6.252e-11 | 15.5 | 6.177e-11 | 15.5 | 5.671e-11 | 15.5 | 5.651e-11 | 15.5 | 6.289e-11
15.55 | 6.244e-11 | 15.55 | 6.33e-11 | 15.55 | 5.741e-11 | 15.55 | 5.721e-11 | 15.55 | 6.21e-11
15.6 | 6.296e-11 | 15.6 | 6.228e-11 | 15.6 | 5.658e-11 | 15.6 | 5.803e-11 | 15.6 | 6.179e-11
15.65 | 6.36e-11 | 15.65 | 6.217e-11 | 15.65 | 5.847e-11 | 15.65 | 5.8e-11 | 15.65 | 6.226e-11
15.7 | 6.389e-11 | 15.7 | 6.294e-11 | 15.7 | 5.741e-11 | 15.7 | 5.692e-11 | 15.7 | 6.127e-11
15.75 | 6.371e-11 | 15.75 | 6.268e-11 | 15.75 | 5.811e-11 | 15.75 | 5.609e-11 | 15.75 | 6.166e-11
15.8 | 6.319e-11 | 15.8 | 6.313e-11 | 15.8 | 5.872e-11 | 15.8 | 5.636e-11 | 15.8 | 6.22e-11
15.85 | 6.427e-11 | 15.85 | 6.182e-11 | 15.85 | 5.856e-11 | 15.85 | 5.654e-11 | 15.85 | 6.101e-11
15.9 | 6.326e-11 | 15.9 | 6.142e-11 | 15.9 | 5.901e-11 | 15.9 | 5.63e-11 | 15.9 | 5.944e-11
15.95 | 6.377e-11 | 15.95 | 6.163e-11 | 15.95 | 5.89e-11 | 15.95 | 5.606e-11 | 15.95 | 5.871e-11
16 | 6.511e-11 | 16 | 6.033e-11 | 16 | 6.013e-11 | 16 | 5.598e-11 | 16 | 5.91e-11
16.05 | 6.519e-11 | 16.05 | 5.974e-11 | 16.05 | 5.935e-11 | 16.05 | 5.564e-11 | 16.05 | 5.934e-11
16.1 | 6.345e-11 | 16.1 | 5.992e-11 | 16.1 | 5.958e-11 | 16.1 | 5.497e-11 | 16.1 | 6.008e-11
16.15 | 6.171e-11 | 16.15 | 6.151e-11 | 16.15 | 5.914e-11 | 16.15 | 5.598e-11 | 16.15 | 6.036e-11
16.2 | 6.164e-11 | 16.2 | 6.104e-11 | 16.2 | 5.816e-11 | 16.2 | 5.505e-11 | 16.2 | 5.938e-11
16.25 | 6.204e-11 | 16.25 | 6.06e-11 | 16.25 | 5.852e-11 | 16.25 | 5.556e-11 | 16.25 | 6.015e-11
16.3 | 6.176e-11 | 16.3 | 6.142e-11 | 16.3 | 5.725e-11 | 16.3 | 5.76e-11 | 16.3 | 6.048e-11
16.35 | 6.039e-11 | 16.35 | 6.162e-11 | 16.35 | 5.737e-11 | 16.35 | 5.752e-11 | 16.35 | 5.987e-11
16.4 | 6.074e-11 | 16.4 | 6.191e-11 | 16.4 | 5.701e-11 | 16.4 | 5.509e-11 | 16.4 | 6.018e-11
16.45 | 5.927e-11 | 16.45 | 6.322e-11 | 16.45 | 5.728e-11 | 16.45 | 5.617e-11 | 16.45 | 5.933e-11
16.5 | 5.945e-11 | 16.5 | 6.252e-11 | 16.5 | 5.745e-11 | 16.5 | 5.622e-11 | 16.5 | 5.876e-11
16.55 | 6.096e-11 | 16.55 | 6.255e-11 | 16.55 | 5.881e-11 | 16.55 | 5.528e-11 | 16.55 | 5.947e-11
16.6 | 6.064e-11 | 16.6 | 6.276e-11 | 16.6 | 5.824e-11 | 16.6 | 5.496e-11 | 16.6 | 5.883e-11
16.65 | 6.033e-11 | 16.65 | 6.194e-11 | 16.65 | 5.651e-11 | 16.65 | 5.519e-11 | 16.65 | 5.94e-11
16.7 | 6.081e-11 | 16.7 | 6.1e-11 | 16.7 | 5.637e-11 | 16.7 | 5.651e-11 | 16.7 | 5.833e-11
16.75 | 5.931e-11 | 16.75 | 6.11e-11 | 16.75 | 5.669e-11 | 16.75 | 5.719e-11 | 16.75 | 5.856e-11
16.8 | 6.141e-11 | 16.8 | 6.196e-11 | 16.8 | 5.565e-11 | 16.8 | 5.634e-11 | 16.8 | 5.848e-11
16.85 | 6.167e-11 | 16.85 | 6.214e-11 | 16.85 | 5.642e-11 | 16.85 | 5.558e-11 | 16.85 | 5.825e-11
16.9 | 6.285e-11 | 16.9 | 6.26e-11 | 16.9 | 5.746e-11 | 16.9 | 5.587e-11 | 16.9 | 5.941e-11
16.95 | 6.219e-11 | 16.95 | 6.181e-11 | 16.95 | 5.733e-11 | 16.95 | 5.538e-11 | 16.95 | 5.958e-11
17 | 6.243e-11 | 17 | 6.205e-11 | 17 | 5.738e-11 | 17 | 5.49e-11 | 17 | 5.836e-11
17.05 | 6.271e-11 | 17.05 | 6.133e-11 | 17.05 | 5.666e-11 | 17.05 | 5.442e-11 | 17.05 | 5.774e-11
17.1 | 6.232e-11 | 17.1 | 6.08e-11 | 17.1 | 5.569e-11 | 17.1 | 5.412e-11 | 17.1 | 5.846e-11
17.15 | 6.179e-11 | 17.15 | 6.04e-11 | 17.15 | 5.46e-11 | 17.15 | 5.494e-11 | 17.15 | 5.916e-11
17.2 | 6.266e-11 | 17.2 | 6.169e-11 | 17.2 | 5.492e-11 | 17.2 | 5.538e-11 | 17.2 | 5.973e-11
17.25 | 6.293e-11 | 17.25 | 6.235e-11 | 17.25 | 5.426e-11 | 17.25 | 5.447e-11 | 17.25 | 5.9e-11
17.3 | 6.307e-11 | 17.3 | 6.281e-11 | 17.3 | 5.511e-11 | 17.3 | 5.416e-11 | 17.3 | 5.713e-11
17.35 | 6.269e-11 | 17.35 | 6.269e-11 | 17.35 | 5.537e-11 | 17.35 | 5.268e-11 | 17.35 | 5.811e-11
17.4 | 6.216e-11 | 17.4 | 6.132e-11 | 17.4 | 5.479e-11 | 17.4 | 5.283e-11 | 17.4 | 5.703e-11
17.45 | 6.167e-11 | 17.45 | 6.267e-11 | 17.45 | 5.504e-11 | 17.45 | 5.377e-11 | 17.45 | 5.714e-11
17.5 | 6.307e-11 | 17.5 | 6.28e-11 | 17.5 | 5.468e-11 | 17.5 | 5.26e-11 | 17.5 | 5.729e-11
17.55 | 6.344e-11 | 17.55 | 6.25e-11 | 17.55 | 5.425e-11 | 17.55 | 5.434e-11 | 17.55 | 5.75e-11
17.6 | 6.142e-11 | 17.6 | 6.187e-11 | 17.6 | 5.616e-11 | 17.6 | 5.305e-11 | 17.6 | 5.76e-11
17.65 | 5.991e-11 | 17.65 | 6.109e-11 | 17.65 | 5.559e-11 | 17.65 | 5.294e-11 | 17.65 | 5.767e-11
17.7 | 5.988e-11 | 17.7 | 6.078e-11 | 17.7 | 5.653e-11 | 17.7 | 5.265e-11 | 17.7 | 5.76e-11
17.75 | 6.092e-11 | 17.75 | 6.21e-11 | 17.75 | 5.74e-11 | 17.75 | 5.335e-11 | 17.75 | 5.762e-11
17.8 | 6.274e-11 | 17.8 | 6.27e-11 | 17.8 | 5.665e-11 | 17.8 | 5.28e-11 | 17.8 | 5.716e-11
17.85 | 6.279e-11 | 17.85 | 6.143e-11 | 17.85 | 5.658e-11 | 17.85 | 5.216e-11 | 17.85 | 5.774e-11
17.9 | 6.251e-11 | 17.9 | 6.081e-11 | 17.9 | 5.755e-11 | 17.9 | 5.287e-11 | 17.9 | 5.81e-11
17.95 | 6.292e-11 | 17.95 | 6.107e-11 | 17.95 | 5.751e-11 | 17.95 | 5.39e-11 | 17.95 | 5.871e-11
18 | 6.237e-11 | 18 | 5.99e-11 | 18 | 5.688e-11 | 18 | 5.314e-11 | 18 | 5.89e-11
18.05 | 6.169e-11 | 18.05 | 6.06e-11 | 18.05 | 5.734e-11 | 18.05 | 5.325e-11 | 18.05 | 5.833e-11
18.1 | 6.177e-11 | 18.1 | 5.996e-11 | 18.1 | 5.748e-11 | 18.1 | 5.383e-11 | 18.1 | 5.763e-11
18.15 | 6.265e-11 | 18.15 | 5.913e-11 | 18.15 | 5.694e-11 | 18.15 | 5.358e-11 | 18.15 | 5.681e-11
18.2 | 6.199e-11 | 18.2 | 5.987e-11 | 18.2 | 5.65e-11 | 18.2 | 5.435e-11 | 18.2 | 5.601e-11
18.25 | 6.139e-11 | 18.25 | 6.029e-11 | 18.25 | 5.607e-11 | 18.25 | 5.376e-11 | 18.25 | 5.797e-11
18.3 | 6.141e-11 | 18.3 | 5.899e-11 | 18.3 | 5.663e-11 | 18.3 | 5.304e-11 | 18.3 | 5.779e-11
18.35 | 6.005e-11 | 18.35 | 5.867e-11 | 18.35 | 5.663e-11 | 18.35 | 5.308e-11 | 18.35 | 5.758e-11
18.4 | 5.993e-11 | 18.4 | 5.748e-11 | 18.4 | 5.771e-11 | 18.4 | 5.419e-11 | 18.4 | 5.723e-11
18.45 | 6.087e-11 | 18.45 | 5.736e-11 | 18.45 | 5.734e-11 | 18.45 | 5.432e-11 | 18.45 | 5.726e-11
18.5 | 6.092e-11 | 18.5 | 5.702e-11 | 18.5 | 5.593e-11 | 18.5 | 5.309e-11 | 18.5 | 5.764e-11
18.55 | 6.082e-11 | 18.55 | 5.815e-11 | 18.55 | 5.58e-11 | 18.55 | 5.25e-11 | 18.55 | 5.735e-11
18.6 | 5.976e-11 | 18.6 | 5.601e-11 | 18.6 | 5.557e-11 | 18.6 | 5.261e-11 | 18.6 | 5.709e-11
18.65 | 5.911e-11 | 18.65 | 5.701e-11 | 18.65 | 5.516e-11 | 18.65 | 5.229e-11 | 18.65 | 5.802e-11
18.7 | 5.896e-11 | 18.7 | 5.629e-11 | 18.7 | 5.567e-11 | 18.7 | 5.292e-11 | 18.7 | 5.713e-11
18.75 | 5.752e-11 | 18.75 | 5.585e-11 | 18.75 | 5.584e-11 | 18.75 | 5.341e-11 | 18.75 | 5.718e-11
18.8 | 5.942e-11 | 18.8 | 5.568e-11 | 18.8 | 5.811e-11 | 18.8 | 5.334e-11 | 18.8 | 5.63e-11
18.85 | 5.843e-11 | 18.85 | 5.586e-11 | 18.85 | 5.671e-11 | 18.85 | 5.224e-11 | 18.85 | 5.626e-11
18.9 | 5.859e-11 | 18.9 | 5.747e-11 | 18.9 | 5.703e-11 | 18.9 | 5.237e-11 | 18.9 | 5.698e-11
18.95 | 5.897e-11 | 18.95 | 5.921e-11 | 18.95 | 5.74e-11 | 18.95 | 5.262e-11 | 18.95 | 5.658e-11
19 | 5.797e-11 | 19 | 5.884e-11 | 19 | 5.752e-11 | 19 | 5.229e-11 | 19 | 5.554e-11
19.05 | 5.945e-11 | 19.05 | 5.756e-11 | 19.05 | 5.723e-11 | 19.05 | 5.222e-11 | 19.05 | 5.542e-11
19.1 | 5.935e-11 | 19.1 | 5.796e-11 | 19.1 | 5.573e-11 | 19.1 | 5.141e-11 | 19.1 | 5.641e-11
19.15 | 5.896e-11 | 19.15 | 5.65e-11 | 19.15 | 5.56e-11 | 19.15 | 4.939e-11 | 19.15 | 5.639e-11
19.2 | 5.891e-11 | 19.2 | 5.591e-11 | 19.2 | 5.702e-11 | 19.2 | 5.042e-11 | 19.2 | 5.695e-11
19.25 | 5.82e-11 | 19.25 | 5.55e-11 | 19.25 | 5.81e-11 | 19.25 | 5.15e-11 | 19.25 | 5.711e-11
19.3 | 5.842e-11 | 19.3 | 5.612e-11 | 19.3 | 5.646e-11 | 19.3 | 5.062e-11 | 19.3 | 5.727e-11
19.35 | 6.01e-11 | 19.35 | 5.66e-11 | 19.35 | 5.733e-11 | 19.35 | 5.039e-11 | 19.35 | 5.695e-11
19.4 | 5.89e-11 | 19.4 | 5.675e-11 | 19.4 | 5.796e-11 | 19.4 | 5.114e-11 | 19.4 | 5.677e-11
19.45 | 5.841e-11 | 19.45 | 5.816e-11 | 19.45 | 5.681e-11 | 19.45 | 5.136e-11 | 19.45 | 5.665e-11
19.5 | 5.954e-11 | 19.5 | 5.812e-11 | 19.5 | 5.618e-11 | 19.5 | 5.187e-11 | 19.5 | 5.678e-11
19.55 | 5.897e-11 | 19.55 | 5.908e-11 | 19.55 | 5.783e-11 | 19.55 | 5.186e-11 | 19.55 | 5.671e-11
19.6 | 5.818e-11 | 19.6 | 5.866e-11 | 19.6 | 5.713e-11 | 19.6 | 5.211e-11 | 19.6 | 5.755e-11
19.65 | 5.848e-11 | 19.65 | 5.704e-11 | 19.65 | 5.711e-11 | 19.65 | 5.227e-11 | 19.65 | 5.654e-11
19.7 | 5.844e-11 | 19.7 | 5.555e-11 | 19.7 | 5.668e-11 | 19.7 | 5.269e-11 | 19.7 | 5.658e-11
19.75 | 5.825e-11 | 19.75 | 5.673e-11 | 19.75 | 5.705e-11 | 19.75 | 5.243e-11 | 19.75 | 5.715e-11
19.8 | 5.901e-11 | 19.8 | 5.635e-11 | 19.8 | 5.808e-11 | 19.8 | 5.287e-11 | 19.8 | 5.667e-11
19.85 | 5.93e-11 | 19.85 | 5.794e-11 | 19.85 | 5.791e-11 | 19.85 | 5.297e-11 | 19.85 | 5.635e-11
19.9 | 5.865e-11 | 19.9 | 5.873e-11 | 19.9 | 5.776e-11 | 19.9 | 5.231e-11 | 19.9 | 5.686e-11
19.95 | 5.782e-11 | 19.95 | 5.85e-11 | 19.95 | 5.697e-11 | 19.95 | 5.221e-11 | 19.95 | 5.634e-11
20 | 5.729e-11 | 20 | 5.814e-11 | 20 | 5.589e-11 | 20 | 5.28e-11 | 20 | 5.592e-11
20.05 | 5.746e-11 | 20.05 | 5.753e-11 | 20.05 | 5.617e-11 | 20.05 | 5.238e-11 | 20.05 | 5.666e-11
20.1 | 5.708e-11 | 20.1 | 5.715e-11 | 20.1 | 5.671e-11 | 20.1 | 5.276e-11 | 20.1 | 5.547e-11
20.15 | 5.717e-11 | 20.15 | 5.689e-11 | 20.15 | 5.612e-11 | 20.15 | 5.221e-11 | 20.15 | 5.644e-11
20.2 | 5.658e-11 | 20.2 | 5.732e-11 | 20.2 | 5.572e-11 | 20.2 | 5.218e-11 | 20.2 | 5.585e-11
20.25 | 5.766e-11 | 20.25 | 5.667e-11 | 20.25 | 5.633e-11 | 20.25 | 5.2e-11 | 20.25 | 5.725e-11
20.3 | 5.56e-11 | 20.3 | 5.618e-11 | 20.3 | 5.612e-11 | 20.3 | 5.306e-11 | 20.3 | 5.781e-11
20.35 | 5.642e-11 | 20.35 | 5.742e-11 | 20.35 | 5.589e-11 | 20.35 | 5.34e-11 | 20.35 | 5.821e-11
20.4 | 5.469e-11 | 20.4 | 5.739e-11 | 20.4 | 5.61e-11 | 20.4 | 5.29e-11 | 20.4 | 5.718e-11
20.45 | 5.433e-11 | 20.45 | 5.7e-11 | 20.45 | 5.505e-11 | 20.45 | 5.232e-11 | 20.45 | 5.756e-11
20.5 | 5.607e-11 | 20.5 | 5.512e-11 | 20.5 | 5.385e-11 | 20.5 | 5.205e-11 | 20.5 | 5.705e-11
20.55 | 5.695e-11 | 20.55 | 5.52e-11 | 20.55 | 5.336e-11 | 20.55 | 5.191e-11 | 20.55 | 5.758e-11
20.6 | 5.842e-11 | 20.6 | 5.507e-11 | 20.6 | 5.459e-11 | 20.6 | 4.972e-11 | 20.6 | 5.704e-11
20.65 | 5.661e-11 | 20.65 | 5.604e-11 | 20.65 | 5.572e-11 | 20.65 | 5.036e-11 | 20.65 | 5.626e-11
20.7 | 5.686e-11 | 20.7 | 5.721e-11 | 20.7 | 5.44e-11 | 20.7 | 5.085e-11 | 20.7 | 5.728e-11
20.75 | 5.474e-11 | 20.75 | 5.697e-11 | 20.75 | 5.455e-11 | 20.75 | 5.102e-11 | 20.75 | 5.771e-11
20.8 | 5.535e-11 | 20.8 | 5.85e-11 | 20.8 | 5.512e-11 | 20.8 | 5.262e-11 | 20.8 | 5.882e-11
20.85 | 5.736e-11 | 20.85 | 5.669e-11 | 20.85 | 5.521e-11 | 20.85 | 5.172e-11 | 20.85 | 5.699e-11
20.9 | 5.791e-11 | 20.9 | 5.608e-11 | 20.9 | 5.534e-11 | 20.9 | 5.141e-11 | 20.9 | 5.682e-11
20.95 | 5.776e-11 | 20.95 | 5.587e-11 | 20.95 | 5.59e-11 | 20.95 | 5.135e-11 | 20.95 | 5.68e-11
21 | 5.667e-11 | 21 | 5.561e-11 | 21 | 5.487e-11 | 21 | 5.058e-11 | 21 | 5.802e-11
21.05 | 5.677e-11 | 21.05 | 5.553e-11 | 21.05 | 5.512e-11 | 21.05 | 4.965e-11 | 21.05 | 5.76e-11
21.1 | 5.666e-11 | 21.1 | 5.505e-11 | 21.1 | 5.715e-11 | 21.1 | 4.924e-11 | 21.1 | 5.784e-11
21.15 | 5.66e-11 | 21.15 | 5.527e-11 | 21.15 | 5.645e-11 | 21.15 | 5.001e-11 | 21.15 | 5.81e-11
21.2 | 5.743e-11 | 21.2 | 5.466e-11 | 21.2 | 5.604e-11 | 21.2 | 5.033e-11 | 21.2 | 5.818e-11
21.25 | 5.704e-11 | 21.25 | 5.381e-11 | 21.25 | 5.56e-11 | 21.25 | 5.067e-11 | 21.25 | 5.776e-11
21.3 | 5.809e-11 | 21.3 | 5.301e-11 | 21.3 | 5.491e-11 | 21.3 | 4.979e-11 | 21.3 | 5.824e-11
21.35 | 5.871e-11 | 21.35 | 5.408e-11 | 21.35 | 5.566e-11 | 21.35 | 5.019e-11 | 21.35 | 5.856e-11
21.4 | 5.91e-11 | 21.4 | 5.503e-11 | 21.4 | 5.44e-11 | 21.4 | 4.942e-11 | 21.4 | 5.789e-11
21.45 | 6.084e-11 | 21.45 | 5.541e-11 | 21.45 | 5.426e-11 | 21.45 | 4.9e-11 | 21.45 | 5.75e-11
21.5 | 6.034e-11 | 21.5 | 5.519e-11 | 21.5 | 5.452e-11 | 21.5 | 4.965e-11 | 21.5 | 5.838e-11
21.55 | 6.04e-11 | 21.55 | 5.504e-11 | 21.55 | 5.356e-11 | 21.55 | 5.107e-11 | 21.55 | 5.728e-11
21.6 | 5.956e-11 | 21.6 | 5.535e-11 | 21.6 | 5.42e-11 | 21.6 | 5.118e-11 | 21.6 | 5.736e-11
21.65 | 5.924e-11 | 21.65 | 5.571e-11 | 21.65 | 5.452e-11 | 21.65 | 5.041e-11 | 21.65 | 5.807e-11
21.7 | 5.936e-11 | 21.7 | 5.417e-11 | 21.7 | 5.439e-11 | 21.7 | 5.009e-11 | 21.7 | 5.756e-11
21.75 | 5.825e-11 | 21.75 | 5.58e-11 | 21.75 | 5.444e-11 | 21.75 | 5.099e-11 | 21.75 | 5.794e-11
21.8 | 5.725e-11 | 21.8 | 5.601e-11 | 21.8 | 5.47e-11 | 21.8 | 5.147e-11 | 21.8 | 5.896e-11
21.85 | 5.739e-11 | 21.85 | 5.517e-11 | 21.85 | 5.549e-11 | 21.85 | 5.087e-11 | 21.85 | 5.895e-11
21.9 | 5.754e-11 | 21.9 | 5.63e-11 | 21.9 | 5.643e-11 | 21.9 | 5.047e-11 | 21.9 | 5.793e-11
21.95 | 5.629e-11 | 21.95 | 5.723e-11 | 21.95 | 5.783e-11 | 21.95 | 5.171e-11 | 21.95 | 5.731e-11
22 | 5.599e-11 | 22 | 5.67e-11 | 22 | 5.746e-11 | 22 | 5.232e-11 | 22 | 5.649e-11
22.05 | 5.56e-11 | 22.05 | 5.719e-11 | 22.05 | 5.652e-11 | 22.05 | 5.262e-11 | 22.05 | 5.708e-11
22.1 | 5.628e-11 | 22.1 | 5.539e-11 | 22.1 | 5.586e-11 | 22.1 | 5.317e-11 | 22.1 | 5.668e-11
22.15 | 5.749e-11 | 22.15 | 5.633e-11 | 22.15 | 5.513e-11 | 22.15 | 5.145e-11 | 22.15 | 5.604e-11
22.2 | 5.74e-11 | 22.2 | 5.658e-11 | 22.2 | 5.631e-11 | 22.2 | 5.184e-11 | 22.2 | 5.612e-11
22.25 | 5.787e-11 | 22.25 | 5.66e-11 | 22.25 | 5.584e-11 | 22.25 | 5.104e-11 | 22.25 | 5.534e-11
22.3 | 5.614e-11 | 22.3 | 5.607e-11 | 22.3 | 5.485e-11 | 22.3 | 5.196e-11 | 22.3 | 5.566e-11
22.35 | 5.631e-11 | 22.35 | 5.674e-11 | 22.35 | 5.544e-11 | 22.35 | 5.226e-11 | 22.35 | 5.606e-11
22.4 | 5.672e-11 | 22.4 | 5.614e-11 | 22.4 | 5.574e-11 | 22.4 | 5.108e-11 | 22.4 | 5.686e-11
22.45 | 5.918e-11 | 22.45 | 5.529e-11 | 22.45 | 5.534e-11 | 22.45 | 5.087e-11 | 22.45 | 5.698e-11
22.5 | 6e-11 | 22.5 | 5.448e-11 | 22.5 | 5.526e-11 | 22.5 | 5.197e-11 | 22.5 | 5.716e-11
22.55 | 5.942e-11 | 22.55 | 5.44e-11 | 22.55 | 5.281e-11 | 22.55 | 5.231e-11 | 22.55 | 5.564e-11
22.6 | 5.918e-11 | 22.6 | 5.5e-11 | 22.6 | 5.239e-11 | 22.6 | 5.195e-11 | 22.6 | 5.464e-11
22.65 | 5.981e-11 | 22.65 | 5.501e-11 | 22.65 | 5.292e-11 | 22.65 | 5.13e-11 | 22.65 | 5.51e-11
22.7 | 5.936e-11 | 22.7 | 5.484e-11 | 22.7 | 5.326e-11 | 22.7 | 5.257e-11 | 22.7 | 5.639e-11
22.75 | 5.979e-11 | 22.75 | 5.354e-11 | 22.75 | 5.4e-11 | 22.75 | 5.335e-11 | 22.75 | 5.564e-11
22.8 | 5.755e-11 | 22.8 | 5.335e-11 | 22.8 | 5.445e-11 | 22.8 | 5.117e-11 | 22.8 | 5.6e-11
22.85 | 5.777e-11 | 22.85 | 5.343e-11 | 22.85 | 5.343e-11 | 22.85 | 5.175e-11 | 22.85 | 5.536e-11
22.9 | 5.714e-11 | 22.9 | 5.418e-11 | 22.9 | 5.414e-11 | 22.9 | 5.225e-11 | 22.9 | 5.581e-11
22.95 | 5.873e-11 | 22.95 | 5.438e-11 | 22.95 | 5.31e-11 | 22.95 | 5.135e-11 | 22.95 | 5.641e-11
23 | 5.827e-11 | 23 | 5.448e-11 | 23 | 5.363e-11 | 23 | 5.295e-11 | 23 | 5.673e-11
23.05 | 5.923e-11 | 23.05 | 5.511e-11 | 23.05 | 5.48e-11 | 23.05 | 5.184e-11 | 23.05 | 5.688e-11
23.1 | 5.751e-11 | 23.1 | 5.379e-11 | 23.1 | 5.482e-11 | 23.1 | 5.194e-11 | 23.1 | 5.596e-11
23.15 | 5.692e-11 | 23.15 | 5.379e-11 | 23.15 | 5.407e-11 | 23.15 | 5.22e-11 | 23.15 | 5.605e-11
23.2 | 5.647e-11 | 23.2 | 5.269e-11 | 23.2 | 5.394e-11 | 23.2 | 5.366e-11 | 23.2 | 5.779e-11
23.25 | 5.534e-11 | 23.25 | 5.322e-11 | 23.25 | 5.4e-11 | 23.25 | 5.314e-11 | 23.25 | 5.706e-11
23.3 | 5.693e-11 | 23.3 | 5.272e-11 | 23.3 | 5.398e-11 | 23.3 | 5.348e-11 | 23.3 | 5.596e-11
23.35 | 5.752e-11 | 23.35 | 5.41e-11 | 23.35 | 5.288e-11 | 23.35 | 5.451e-11 | 23.35 | 5.623e-11
23.4 | 5.764e-11 | 23.4 | 5.424e-11 | 23.4 | 5.267e-11 | 23.4 | 5.362e-11 | 23.4 | 5.467e-11
23.45 | 5.596e-11 | 23.45 | 5.477e-11 | 23.45 | 5.476e-11 | 23.45 | 5.405e-11 | 23.45 | 5.531e-11
23.5 | 5.611e-11 | 23.5 | 5.379e-11 | 23.5 | 5.531e-11 | 23.5 | 5.428e-11 | 23.5 | 5.575e-11
23.55 | 5.643e-11 | 23.55 | 5.281e-11 | 23.55 | 5.581e-11 | 23.55 | 5.379e-11 | 23.55 | 5.495e-11
23.6 | 5.694e-11 | 23.6 | 5.431e-11 | 23.6 | 5.566e-11 | 23.6 | 5.297e-11 | 23.6 | 5.423e-11
23.65 | 5.815e-11 | 23.65 | 5.452e-11 | 23.65 | 5.488e-11 | 23.65 | 5.137e-11 | 23.65 | 5.458e-11
23.7 | 5.822e-11 | 23.7 | 5.564e-11 | 23.7 | 5.394e-11 | 23.7 | 5.127e-11 | 23.7 | 5.531e-11
23.75 | 5.681e-11 | 23.75 | 5.299e-11 | 23.75 | 5.48e-11 | 23.75 | 5.261e-11 | 23.75 | 5.391e-11
23.8 | 5.68e-11 | 23.8 | 5.263e-11 | 23.8 | 5.447e-11 | 23.8 | 5.331e-11 | 23.8 | 5.49e-11
23.85 | 5.661e-11 | 23.85 | 5.479e-11 | 23.85 | 5.634e-11 | 23.85 | 5.345e-11 | 23.85 | 5.484e-11
23.9 | 5.67e-11 | 23.9 | 5.483e-11 | 23.9 | 5.48e-11 | 23.9 | 5.398e-11 | 23.9 | 5.494e-11
23.95 | 5.689e-11 | 23.95 | 5.526e-11 | 23.95 | 5.459e-11 | 23.95 | 5.262e-11 | 23.95 | 5.571e-11
24 | 5.636e-11 | 24 | 5.449e-11 | 24 | 5.495e-11 | 24 | 5.255e-11 | 24 | 5.57e-11
24.05 | 5.587e-11 | 24.05 | 5.479e-11 | 24.05 | 5.448e-11 | 24.05 | 5.473e-11 | 24.05 | 5.58e-11
24.1 | 5.649e-11 | 24.1 | 5.495e-11 | 24.1 | 5.434e-11 | 24.1 | 5.456e-11 | 24.1 | 5.432e-11
24.15 | 5.684e-11 | 24.15 | 5.524e-11 | 24.15 | 5.426e-11 | 24.15 | 5.491e-11 | 24.15 | 5.425e-11
24.2 | 5.673e-11 | 24.2 | 5.664e-11 | 24.2 | 5.362e-11 | 24.2 | 5.459e-11 | 24.2 | 5.461e-11
24.25 | 5.605e-11 | 24.25 | 5.513e-11 | 24.25 | 5.272e-11 | 24.25 | 5.384e-11 | 24.25 | 5.444e-11
24.3 | 5.559e-11 | 24.3 | 5.557e-11 | 24.3 | 5.445e-11 | 24.3 | 5.343e-11 | 24.3 | 5.443e-11
24.35 | 5.351e-11 | 24.35 | 5.643e-11 | 24.35 | 5.412e-11 | 24.35 | 5.455e-11 | 24.35 | 5.492e-11
24.4 | 5.386e-11 | 24.4 | 5.731e-11 | 24.4 | 5.259e-11 | 24.4 | 5.374e-11 | 24.4 | 5.484e-11
24.45 | 5.316e-11 | 24.45 | 5.745e-11 | 24.45 | 5.254e-11 | 24.45 | 5.258e-11 | 24.45 | 5.456e-11
24.5 | 5.28e-11 | 24.5 | 5.726e-11 | 24.5 | 5.339e-11 | 24.5 | 5.239e-11 | 24.5 | 5.484e-11
24.55 | 5.359e-11 | 24.55 | 5.52e-11 | 24.55 | 5.322e-11 | 24.55 | 5.405e-11 | 24.55 | 5.363e-11
24.6 | 5.376e-11 | 24.6 | 5.608e-11 | 24.6 | 5.331e-11 | 24.6 | 5.406e-11 | 24.6 | 5.255e-11
24.65 | 5.438e-11 | 24.65 | 5.551e-11 | 24.65 | 5.318e-11 | 24.65 | 5.321e-11 | 24.65 | 5.309e-11
24.7 | 5.284e-11 | 24.7 | 5.524e-11 | 24.7 | 5.295e-11 | 24.7 | 5.314e-11 | 24.7 | 5.489e-11
24.75 | 5.26e-11 | 24.75 | 5.664e-11 | 24.75 | 5.199e-11 | 24.75 | 5.371e-11 | 24.75 | 5.439e-11
24.8 | 5.293e-11 | 24.8 | 5.61e-11 | 24.8 | 5.319e-11 | 24.8 | 5.427e-11 | 24.8 | 5.368e-11
24.85 | 5.352e-11 | 24.85 | 5.715e-11 | 24.85 | 5.394e-11 | 24.85 | 5.337e-11 | 24.85 | 5.379e-11
24.9 | 5.44e-11 | 24.9 | 5.7e-11 | 24.9 | 5.433e-11 | 24.9 | 5.275e-11 | 24.9 | 5.357e-11
24.95 | 5.36e-11 | 24.95 | 5.583e-11 | 24.95 | 5.456e-11 | 24.95 | 5.273e-11 | 24.95 | 5.364e-11
25 | 5.327e-11 | 25 | 5.713e-11 | 25 | 5.48e-11 | 25 | 5.216e-11 | 25 | 5.359e-11
25.05 | 5.483e-11 | 25.05 | 5.723e-11 | 25.05 | 5.554e-11 | 25.05 | 5.254e-11 | 25.05 | 5.198e-11
25.1 | 5.522e-11 | 25.1 | 5.532e-11 | 25.1 | 5.461e-11 | 25.1 | 5.292e-11 | 25.1 | 5.238e-11
25.15 | 5.449e-11 | 25.15 | 5.5e-11 | 25.15 | 5.321e-11 | 25.15 | 5.304e-11 | 25.15 | 5.343e-11
25.2 | 5.323e-11 | 25.2 | 5.568e-11 | 25.2 | 5.448e-11 | 25.2 | 5.344e-11 | 25.2 | 5.355e-11
25.25 | 5.383e-11 | 25.25 | 5.476e-11 | 25.25 | 5.45e-11 | 25.25 | 5.41e-11 | 25.25 | 5.356e-11
25.3 | 5.463e-11 | 25.3 | 5.494e-11 | 25.3 | 5.421e-11 | 25.3 | 5.455e-11 | 25.3 | 5.422e-11
25.35 | 5.596e-11 | 25.35 | 5.441e-11 | 25.35 | 5.479e-11 | 25.35 | 5.343e-11 | 25.35 | 5.343e-11
25.4 | 5.396e-11 | 25.4 | 5.467e-11 | 25.4 | 5.409e-11 | 25.4 | 5.304e-11 | 25.4 | 5.312e-11
25.45 | 5.27e-11 | 25.45 | 5.511e-11 | 25.45 | 5.35e-11 | 25.45 | 5.355e-11 | 25.45 | 5.324e-11
25.5 | 5.373e-11 | 25.5 | 5.529e-11 | 25.5 | 5.355e-11 | 25.5 | 5.278e-11 | 25.5 | 5.26e-11
25.55 | 5.334e-11 | 25.55 | 5.571e-11 | 25.55 | 5.344e-11 | 25.55 | 5.231e-11 | 25.55 | 5.233e-11
25.6 | 5.346e-11 | 25.6 | 5.533e-11 | 25.6 | 5.246e-11 | 25.6 | 5.295e-11 | 25.6 | 5.109e-11
25.65 | 5.366e-11 | 25.65 | 5.616e-11 | 25.65 | 5.397e-11 | 25.65 | 5.269e-11 | 25.65 | 5.276e-11
25.7 | 5.375e-11 | 25.7 | 5.583e-11 | 25.7 | 5.397e-11 | 25.7 | 5.162e-11 | 25.7 | 5.261e-11
25.75 | 5.393e-11 | 25.75 | 5.741e-11 | 25.75 | 5.584e-11 | 25.75 | 5.266e-11 | 25.75 | 5.204e-11
25.8 | 5.434e-11 | 25.8 | 5.55e-11 | 25.8 | 5.503e-11 | 25.8 | 5.305e-11 | 25.8 | 5.147e-11
25.85 | 5.47e-11 | 25.85 | 5.756e-11 | 25.85 | 5.563e-11 | 25.85 | 5.366e-11 | 25.85 | 5.304e-11
25.9 | 5.374e-11 | 25.9 | 5.688e-11 | 25.9 | 5.579e-11 | 25.9 | 5.385e-11 | 25.9 | 5.176e-11
25.95 | 5.358e-11 | 25.95 | 5.591e-11 | 25.95 | 5.571e-11 | 25.95 | 5.467e-11 | 25.95 | 5.262e-11
26 | 5.392e-11 | 26 | 5.769e-11 | 26 | 5.595e-11 | 26 | 5.459e-11 | 26 | 5.097e-11
26.05 | 5.41e-11 | 26.05 | 5.664e-11 | 26.05 | 5.542e-11 | 26.05 | 5.279e-11 | 26.05 | 5.264e-11
26.1 | 5.393e-11 | 26.1 | 5.71e-11 | 26.1 | 5.405e-11 | 26.1 | 5.269e-11 | 26.1 | 5.292e-11
26.15 | 5.442e-11 | 26.15 | 5.617e-11 | 26.15 | 5.543e-11 | 26.15 | 5.304e-11 | 26.15 | 5.281e-11
26.2 | 5.331e-11 | 26.2 | 5.539e-11 | 26.2 | 5.593e-11 | 26.2 | 5.354e-11 | 26.2 | 5.232e-11
26.25 | 5.355e-11 | 26.25 | 5.533e-11 | 26.25 | 5.535e-11 | 26.25 | 5.301e-11 | 26.25 | 5.181e-11
26.3 | 5.249e-11 | 26.3 | 5.447e-11 | 26.3 | 5.335e-11 | 26.3 | 5.28e-11 | 26.3 | 5.197e-11
26.35 | 5.272e-11 | 26.35 | 5.566e-11 | 26.35 | 5.439e-11 | 26.35 | 5.255e-11 | 26.35 | 5.141e-11
26.4 | 5.341e-11 | 26.4 | 5.681e-11 | 26.4 | 5.398e-11 | 26.4 | 5.233e-11 | 26.4 | 5.212e-11
26.45 | 5.388e-11 | 26.45 | 5.734e-11 | 26.45 | 5.383e-11 | 26.45 | 5.284e-11 | 26.45 | 5.175e-11
26.5 | 5.343e-11 | 26.5 | 5.751e-11 | 26.5 | 5.379e-11 | 26.5 | 5.286e-11 | 26.5 | 5.153e-11
26.55 | 5.298e-11 | 26.55 | 5.769e-11 | 26.55 | 5.359e-11 | 26.55 | 5.259e-11 | 26.55 | 5.2e-11
26.6 | 5.263e-11 | 26.6 | 5.657e-11 | 26.6 | 5.271e-11 | 26.6 | 5.221e-11 | 26.6 | 5.061e-11
26.65 | 5.383e-11 | 26.65 | 5.527e-11 | 26.65 | 5.181e-11 | 26.65 | 5.203e-11 | 26.65 | 5.152e-11
26.7 | 5.439e-11 | 26.7 | 5.494e-11 | 26.7 | 5.208e-11 | 26.7 | 5.239e-11 | 26.7 | 5.224e-11
26.75 | 5.254e-11 | 26.75 | 5.591e-11 | 26.75 | 5.303e-11 | 26.75 | 5.184e-11 | 26.75 | 5.217e-11
26.8 | 5.25e-11 | 26.8 | 5.601e-11 | 26.8 | 5.274e-11 | 26.8 | 5.135e-11 | 26.8 | 5.163e-11
26.85 | 5.282e-11 | 26.85 | 5.724e-11 | 26.85 | 5.237e-11 | 26.85 | 5.203e-11 | 26.85 | 5.067e-11
26.9 | 5.252e-11 | 26.9 | 5.656e-11 | 26.9 | 5.346e-11 | 26.9 | 5.179e-11 | 26.9 | 5.166e-11
26.95 | 5.4e-11 | 26.95 | 5.546e-11 | 26.95 | 5.44e-11 | 26.95 | 4.967e-11 | 26.95 | 5.124e-11
27 | 5.258e-11 | 27 | 5.541e-11 | 27 | 5.532e-11 | 27 | 4.981e-11 | 27 | 5.061e-11
27.05 | 5.127e-11 | 27.05 | 5.495e-11 | 27.05 | 5.45e-11 | 27.05 | 4.903e-11 | 27.05 | 4.977e-11
27.1 | 5.089e-11 | 27.1 | 5.501e-11 | 27.1 | 5.365e-11 | 27.1 | 4.897e-11 | 27.1 | 4.947e-11
27.15 | 4.895e-11 | 27.15 | 5.341e-11 | 27.15 | 5.27e-11 | 27.15 | 4.938e-11 | 27.15 | 5.07e-11
27.2 | 4.848e-11 | 27.2 | 5.387e-11 | 27.2 | 5.28e-11 | 27.2 | 4.969e-11 | 27.2 | 5.076e-11
27.25 | 4.71e-11 | 27.25 | 5.472e-11 | 27.25 | 5.315e-11 | 27.25 | 4.903e-11 | 27.25 | 5.132e-11
27.3 | 4.765e-11 | 27.3 | 5.5e-11 | 27.3 | 5.35e-11 | 27.3 | 4.99e-11 | 27.3 | 5.173e-11
27.35 | 4.821e-11 | 27.35 | 5.455e-11 | 27.35 | 5.369e-11 | 27.35 | 4.987e-11 | 27.35 | 5.185e-11
27.4 | 4.826e-11 | 27.4 | 5.403e-11 | 27.4 | 5.368e-11 | 27.4 | 5.041e-11 | 27.4 | 5.125e-11
27.45 | 4.876e-11 | 27.45 | 5.51e-11 | 27.45 | 5.37e-11 | 27.45 | 5.09e-11 | 27.45 | 5.105e-11
27.5 | 4.948e-11 | 27.5 | 5.513e-11 | 27.5 | 5.363e-11 | 27.5 | 5.024e-11 | 27.5 | 5.14e-11
27.55 | 5.028e-11 | 27.55 | 5.542e-11 | 27.55 | 5.403e-11 | 27.55 | 4.963e-11 | 27.55 | 5.092e-11
27.6 | 4.984e-11 | 27.6 | 5.642e-11 | 27.6 | 5.384e-11 | 27.6 | 4.969e-11 | 27.6 | 5.044e-11
27.65 | 4.95e-11 | 27.65 | 5.63e-11 | 27.65 | 5.285e-11 | 27.65 | 5.016e-11 | 27.65 | 5.071e-11
27.7 | 4.926e-11 | 27.7 | 5.513e-11 | 27.7 | 5.285e-11 | 27.7 | 5.028e-11 | 27.7 | 5.037e-11
27.75 | 4.834e-11 | 27.75 | 5.5e-11 | 27.75 | 5.184e-11 | 27.75 | 5.018e-11 | 27.75 | 5.061e-11
27.8 | 4.966e-11 | 27.8 | 5.483e-11 | 27.8 | 5.295e-11 | 27.8 | 5.085e-11 | 27.8 | 5.127e-11
27.85 | 5.053e-11 | 27.85 | 5.447e-11 | 27.85 | 5.288e-11 | 27.85 | 5.106e-11 | 27.85 | 5.018e-11
27.9 | 4.928e-11 | 27.9 | 5.355e-11 | 27.9 | 5.303e-11 | 27.9 | 4.918e-11 | 27.9 | 5.129e-11
27.95 | 4.92e-11 | 27.95 | 5.39e-11 | 27.95 | 5.284e-11 | 27.95 | 5.104e-11 | 27.95 | 5.099e-11
28 | 4.732e-11 | 28 | 5.392e-11 | 28 | 5.295e-11 | 28 | 4.927e-11 | 28 | 5.195e-11
28.05 | 4.826e-11 | 28.05 | 5.439e-11 | 28.05 | 5.215e-11 | 28.05 | 4.887e-11 | 28.05 | 5.118e-11
28.1 | 4.829e-11 | 28.1 | 5.544e-11 | 28.1 | 5.288e-11 | 28.1 | 4.877e-11 | 28.1 | 4.98e-11
28.15 | 4.731e-11 | 28.15 | 5.615e-11 | 28.15 | 5.156e-11 | 28.15 | 4.836e-11 | 28.15 | 4.983e-11
28.2 | 4.72e-11 | 28.2 | 5.456e-11 | 28.2 | 5.238e-11 | 28.2 | 4.911e-11 | 28.2 | 5.037e-11
28.25 | 4.721e-11 | 28.25 | 5.41e-11 | 28.25 | 5.307e-11 | 28.25 | 4.913e-11 | 28.25 | 5.186e-11
28.3 | 4.789e-11 | 28.3 | 5.429e-11 | 28.3 | 5.234e-11 | 28.3 | 4.91e-11 | 28.3 | 5.189e-11
28.35 | 4.765e-11 | 28.35 | 5.451e-11 | 28.35 | 5.179e-11 | 28.35 | 4.931e-11 | 28.35 | 5.224e-11
28.4 | 4.876e-11 | 28.4 | 5.399e-11 | 28.4 | 5.288e-11 | 28.4 | 4.88e-11 | 28.4 | 5.335e-11
28.45 | 4.859e-11 | 28.45 | 5.299e-11 | 28.45 | 5.315e-11 | 28.45 | 4.877e-11 | 28.45 | 5.306e-11
28.5 | 4.895e-11 | 28.5 | 5.352e-11 | 28.5 | 5.279e-11 | 28.5 | 4.805e-11 | 28.5 | 5.251e-11
28.55 | 4.939e-11 | 28.55 | 5.393e-11 | 28.55 | 5.196e-11 | 28.55 | 4.857e-11 | 28.55 | 5.192e-11
28.6 | 4.824e-11 | 28.6 | 5.15e-11 | 28.6 | 5.198e-11 | 28.6 | 4.85e-11 | 28.6 | 5.231e-11
28.65 | 4.872e-11 | 28.65 | 5.225e-11 | 28.65 | 5.113e-11 | 28.65 | 4.783e-11 | 28.65 | 5.263e-11
28.7 | 4.852e-11 | 28.7 | 5.2e-11 | 28.7 | 5.152e-11 | 28.7 | 4.892e-11 | 28.7 | 5.304e-11
28.75 | 4.963e-11 | 28.75 | 5.047e-11 | 28.75 | 5.259e-11 | 28.75 | 4.919e-11 | 28.75 | 5.301e-11
28.8 | 5.009e-11 | 28.8 | 5.149e-11 | 28.8 | 5.176e-11 | 28.8 | 4.879e-11 | 28.8 | 5.269e-11
28.85 | 5.033e-11 | 28.85 | 5.223e-11 | 28.85 | 5.247e-11 | 28.85 | 4.882e-11 | 28.85 | 5.355e-11
28.9 | 5.074e-11 | 28.9 | 5.246e-11 | 28.9 | 5.285e-11 | 28.9 | 5.038e-11 | 28.9 | 5.294e-11
28.95 | 5.184e-11 | 28.95 | 5.006e-11 | 28.95 | 5.306e-11 | 28.95 | 5.029e-11 | 28.95 | 5.239e-11
29 | 5.203e-11 | 29 | 4.927e-11 | 29 | 5.232e-11 | 29 | 4.955e-11 | 29 | 5.269e-11
29.05 | 5.122e-11 | 29.05 | 4.84e-11 | 29.05 | 5.077e-11 | 29.05 | 4.936e-11 | 29.05 | 5.318e-11
29.1 | 5.08e-11 | 29.1 | 4.876e-11 | 29.1 | 4.896e-11 | 29.1 | 4.937e-11 | 29.1 | 5.311e-11
29.15 | 5.066e-11 | 29.15 | 4.963e-11 | 29.15 | 4.895e-11 | 29.15 | 4.886e-11 | 29.15 | 5.264e-11
29.2 | 5.097e-11 | 29.2 | 5.041e-11 | 29.2 | 4.794e-11 | 29.2 | 4.828e-11 | 29.2 | 5.169e-11
29.25 | 5.077e-11 | 29.25 | 4.96e-11 | 29.25 | 4.779e-11 | 29.25 | 4.879e-11 | 29.25 | 5.083e-11
29.3 | 5.117e-11 | 29.3 | 5.136e-11 | 29.3 | 4.92e-11 | 29.3 | 4.861e-11 | 29.3 | 5.142e-11
29.35 | 5.101e-11 | 29.35 | 5.121e-11 | 29.35 | 4.986e-11 | 29.35 | 4.981e-11 | 29.35 | 5.207e-11
29.4 | 5.093e-11 | 29.4 | 5.171e-11 | 29.4 | 5.101e-11 | 29.4 | 4.825e-11 | 29.4 | 5.172e-11
29.45 | 5.073e-11 | 29.45 | 5.329e-11 | 29.45 | 4.985e-11 | 29.45 | 4.826e-11 | 29.45 | 5.117e-11
29.5 | 5.135e-11 | 29.5 | 5.297e-11 | 29.5 | 4.967e-11 | 29.5 | 4.85e-11 | 29.5 | 5.254e-11
29.55 | 5.162e-11 | 29.55 | 5.318e-11 | 29.55 | 4.893e-11 | 29.55 | 4.812e-11 | 29.55 | 5.294e-11
29.6 | 5.162e-11 | 29.6 | 5.275e-11 | 29.6 | 4.988e-11 | 29.6 | 4.837e-11 | 29.6 | 5.248e-11
29.65 | 5.205e-11 | 29.65 | 5.46e-11 | 29.65 | 4.982e-11 | 29.65 | 4.829e-11 | 29.65 | 5.204e-11
29.7 | 5.233e-11 | 29.7 | 5.366e-11 | 29.7 | 4.823e-11 | 29.7 | 4.852e-11 | 29.7 | 5.001e-11
29.75 | 5.159e-11 | 29.75 | 5.154e-11 | 29.75 | 4.967e-11 | 29.75 | 4.83e-11 | 29.75 | 5.023e-11
29.8 | 5.155e-11 | 29.8 | 5.235e-11 | 29.8 | 5.057e-11 | 29.8 | 4.844e-11 | 29.8 | 5.107e-11
29.85 | 5.051e-11 | 29.85 | 5.29e-11 | 29.85 | 5.032e-11 | 29.85 | 4.699e-11 | 29.85 | 5.189e-11
29.9 | 4.993e-11 | 29.9 | 5.157e-11 | 29.9 | 5.072e-11 | 29.9 | 4.683e-11 | 29.9 | 5.199e-11
29.95 | 5.054e-11 | 29.95 | 5.283e-11 | 29.95 | 5.012e-11 | 29.95 | 4.769e-11 | 29.95 | 5.126e-11
30 | 5.13e-11 | 30 | 5.245e-11 | 30 | 4.972e-11 | 30 | 4.83e-11 | 30 | 5.14e-11