## Sheet1
# of pulses | Strain (%) | Index (%)
2 | 0 | 153.31
2 | 10 | 151.467
2 | 30 | 150.373
2 | 50 | 144.292
10 | 0 | 360.0419
10 | 10 | 364.187
10 | 30 | 355.843
10 | 50 | 348.2759