## Sheet1
Lighte intensity = 6.79 mW cm-2 |  |  |  | Lighte intensity = 7.78 mW cm-2 |  |  |  | Lighte intensity = 9.90 mW cm-2 |  |  |  | Lighte intensity = 11.32 mW cm-2 |  |  |  | Lighte intensity = 13.44 mW cm-2
Time (s) | ΔEPSP (V) | Time (s) | ΔIPSP (V) | Time (s) | ΔEPSP (V) | Time (s) | ΔIPSP (V) | Time (s) | ΔEPSP (V) | Time (s) | ΔIPSP (V) | Time (s) | ΔEPSP (V) | Time (s) | ΔIPSP (V) | Time (s) | ΔEPSP (V) | Time (s) | ΔIPSP (V)
0 | 0 | 0 | 0 | 0 | 0 | 0 | 0 | 0 | 0 | 0 | 0 | 0 | 0 | 0 | 0 | 0 | 0 | 0 | 0
0.1 | -0.000396 | 0.1 | 3.6e-05 | 0.1 | -0.000126 | 0.1 | 0.00205 | 0.1 | -0.000414 | 0.1 | -0.000726 | 0.1 | -0.00103 | 0.1 | 0.00133 | 0.1 | 0.00117 | 0.1 | -0.00174
0.2 | 0.0003 | 0.2 | 0.000198 | 0.2 | 0.00048 | 0.2 | 0.00173 | 0.2 | -0.000558 | 0.2 | -0.000456 | 0.2 | -0.000906 | 0.2 | 0.000816 | 0.2 | 0.00154 | 0.2 | -0.00157
0.3 | -8.4e-05 | 0.3 | -0.00033 | 0.3 | 0.000762 | 0.3 | 0.00166 | 0.3 | -0.00107 | 0.3 | -0.000102 | 0.3 | -0.000972 | 0.3 | 0.00132 | 0.3 | 0.00152 | 0.3 | -0.00149
0.4 | -0.00048 | 0.4 | -0.000588 | 0.4 | 0.00039 | 0.4 | 0.00259 | 0.4 | -0.00155 | 0.4 | 4.8e-05 | 0.4 | -0.000642 | 0.4 | 0.000732 | 0.4 | 0.00146 | 0.4 | -0.00136
0.5 | -0.000456 | 0.5 | -0.000684 | 0.5 | 0.000612 | 0.5 | 0.00224 | 0.5 | -0.00155 | 0.5 | -1.2e-05 | 0.5 | -9e-05 | 0.5 | 0.000624 | 0.5 | 0.00134 | 0.5 | -0.000882
0.6 | -0.000306 | 0.6 | 2.4e-05 | 0.6 | 0.000186 | 0.6 | 0.00213 | 0.6 | -0.00133 | 0.6 | -0.000222 | 0.6 | -0.000306 | 0.6 | 0.00063 | 0.6 | 0.0017 | 0.6 | -0.000618
0.7 | -0.000648 | 0.7 | -0.000258 | 0.7 | -0.00018 | 0.7 | 0.0017 | 0.7 | -0.00166 | 0.7 | -0.00078 | 0.7 | -0.000636 | 0.7 | 0.000714 | 0.7 | 0.00169 | 0.7 | -6.6e-05
0.8 | -0.000246 | 0.8 | -0.000648 | 0.8 | -6e-05 | 0.8 | 0.0024 | 0.8 | -0.00169 | 0.8 | -0.000606 | 0.8 | -0.00066 | 0.8 | 0.000774 | 0.8 | 0.00166 | 0.8 | -0.000546
0.9 | 0.000378 | 0.9 | -0.0014 | 0.9 | -0.000876 | 0.9 | 0.00209 | 0.9 | -0.00169 | 0.9 | -0.000696 | 0.9 | -0.000366 | 0.9 | 0.000708 | 0.9 | 0.00155 | 0.9 | -0.000804
1 | 0.000132 | 1 | -0.00161 | 1 | -0.000498 | 1 | 0.00226 | 1 | -0.0014 | 1 | -0.00042 | 1 | -0.00075 | 1 | 0.000726 | 1 | 0.00119 | 1 | -0.00123
1.1 | 0.000144 | 1.1 | -0.00131 | 1.1 | 0.00054 | 1.1 | 0.00203 | 1.1 | -0.0016 | 1.1 | 0.0003 | 1.1 | -0.00118 | 1.1 | 0.0003 | 1.1 | 0.000984 | 1.1 | -0.00159
1.2 | 0.000684 | 1.2 | -0.00084 | 1.2 | 0.000552 | 1.2 | 0.00141 | 1.2 | -0.000936 | 1.2 | 0.00101 | 1.2 | -0.00146 | 1.2 | 9.6e-05 | 1.2 | 0.000786 | 1.2 | -0.000906
1.3 | 0.000366 | 1.3 | -0.00063 | 1.3 | -0.000258 | 1.3 | 0.00116 | 1.3 | -0.00063 | 1.3 | 0.000198 | 1.3 | -0.00124 | 1.3 | 0.000348 | 1.3 | 0.00121 | 1.3 | -0.00154
1.4 | 0.000768 | 1.4 | -0.000894 | 1.4 | -0.00066 | 1.4 | 0.00158 | 1.4 | -0.000852 | 1.4 | -0.00039 | 1.4 | -0.00139 | 1.4 | -4.2e-05 | 1.4 | 0.000942 | 1.4 | -0.000894
1.5 | 6e-05 | 1.5 | -0.000462 | 1.5 | -0.00104 | 1.5 | 0.00147 | 1.5 | -0.000972 | 1.5 | 0.00027 | 1.5 | -0.00112 | 1.5 | -0.000396 | 1.5 | 0.00078 | 1.5 | -0.00137
1.6 | -0.000222 | 1.6 | -6e-06 | 1.6 | -0.000948 | 1.6 | 0.00169 | 1.6 | -0.000894 | 1.6 | -0.000732 | 1.6 | -0.00173 | 1.6 | -0.000768 | 1.6 | 0.000828 | 1.6 | -0.00158
1.7 | -0.00024 | 1.7 | 0.000132 | 1.7 | 0.000174 | 1.7 | 0.000864 | 1.7 | -0.000426 | 1.7 | -0.00101 | 1.7 | -0.00171 | 1.7 | -0.000912 | 1.7 | 0.000516 | 1.7 | -0.00103
1.8 | -0.00027 | 1.8 | -0.000372 | 1.8 | -0.000684 | 1.8 | 0.0014 | 1.8 | -0.000582 | 1.8 | -0.000816 | 1.8 | -0.00181 | 1.8 | -0.00039 | 1.8 | 0.000492 | 1.8 | -0.00113
1.9 | -1.8e-05 | 1.9 | -0.000738 | 1.9 | -0.0009 | 1.9 | 0.00096 | 1.9 | -0.000894 | 1.9 | -0.000618 | 1.9 | -0.00175 | 1.9 | -0.000978 | 1.9 | 0.000432 | 1.9 | -0.00078
2 | -0.000396 | 2 | -0.00102 | 2 | -0.0016 | 2 | 0.00118 | 2 | -0.00113 | 2 | -3e-05 | 2 | -0.00221 | 2 | -0.000822 | 2 | 0.00304 | 2 | -0.00169
2.1 | 0.00257 | 2.1 | -0.00326 | 2.1 | 0.00217 | 2.1 | -0.00124 | 2.1 | 0.0035 | 2.1 | -0.00289 | 2.1 | 0.00147 | 2.1 | -0.00403 | 2.1 | 0.01074 | 2.1 | -0.00616
2.2 | 0.00443 | 2.2 | -0.00431 | 2.2 | 0.00545 | 2.2 | -0.00285 | 2.2 | 0.00622 | 2.2 | -0.00476 | 2.2 | 0.00547 | 2.2 | -0.00738 | 2.2 | 0.0139 | 2.2 | -0.01001
2.3 | 0.00608 | 2.3 | -0.00466 | 2.3 | 0.00665 | 2.3 | -0.00504 | 2.3 | 0.00857 | 2.3 | -0.0072 | 2.3 | 0.00879 | 2.3 | -0.00961 | 2.3 | 0.01663 | 2.3 | -0.01275
2.4 | 0.00721 | 2.4 | -0.00613 | 2.4 | 0.00757 | 2.4 | -0.00676 | 2.4 | 0.00944 | 2.4 | -0.00958 | 2.4 | 0.01098 | 2.4 | -0.01147 | 2.4 | 0.01958 | 2.4 | -0.01534
2.5 | 0.00845 | 2.5 | -0.00602 | 2.5 | 0.00899 | 2.5 | -0.00846 | 2.5 | 0.01151 | 2.5 | -0.01096 | 2.5 | 0.0129 | 2.5 | -0.01318 | 2.5 | 0.02134 | 2.5 | -0.01793
2.6 | 0.00913 | 2.6 | -0.00861 | 2.6 | 0.01055 | 2.6 | -0.00975 | 2.6 | 0.01319 | 2.6 | -0.01203 | 2.6 | 0.015 | 2.6 | -0.01499 | 2.6 | 0.02355 | 2.6 | -0.02089
2.7 | 0.00929 | 2.7 | -0.00784 | 2.7 | 0.01183 | 2.7 | -0.01033 | 2.7 | 0.01477 | 2.7 | -0.01242 | 2.7 | 0.0169 | 2.7 | -0.01671 | 2.7 | 0.02537 | 2.7 | -0.02252
2.8 | 0.00989 | 2.8 | -0.00827 | 2.8 | 0.01264 | 2.8 | -0.01172 | 2.8 | 0.01579 | 2.8 | -0.01404 | 2.8 | 0.01838 | 2.8 | -0.01888 | 2.8 | 0.02674 | 2.8 | -0.02511
2.9 | 0.01114 | 2.9 | -0.00905 | 2.9 | 0.01434 | 2.9 | -0.01254 | 2.9 | 0.01694 | 2.9 | -0.01549 | 2.9 | 0.02037 | 2.9 | -0.02092 | 2.9 | 0.0286 | 2.9 | -0.02756
3 | 0.01257 | 3 | -0.01037 | 3 | 0.0148 | 3 | -0.01368 | 3 | 0.01853 | 3 | -0.01807 | 3 | 0.02207 | 3 | -0.02234 | 3 | 0.03109 | 3 | -0.02862
3.1 | 0.0137 | 3.1 | -0.01106 | 3.1 | 0.01575 | 3.1 | -0.01427 | 3.1 | 0.01988 | 3.1 | -0.01965 | 3.1 | 0.02321 | 3.1 | -0.0236 | 3.1 | 0.0321 | 3.1 | -0.0306
3.2 | 0.01472 | 3.2 | -0.01203 | 3.2 | 0.01664 | 3.2 | -0.01592 | 3.2 | 0.02083 | 3.2 | -0.02042 | 3.2 | 0.02473 | 3.2 | -0.02498 | 3.2 | 0.03329 | 3.2 | -0.03114
3.3 | 0.01495 | 3.3 | -0.01222 | 3.3 | 0.01725 | 3.3 | -0.01696 | 3.3 | 0.02167 | 3.3 | -0.0224 | 3.3 | 0.02581 | 3.3 | -0.02596 | 3.3 | 0.03533 | 3.3 | -0.03218
3.4 | 0.01555 | 3.4 | -0.01258 | 3.4 | 0.01815 | 3.4 | -0.01871 | 3.4 | 0.02285 | 3.4 | -0.02232 | 3.4 | 0.02703 | 3.4 | -0.0278 | 3.4 | 0.03627 | 3.4 | -0.03359
3.5 | 0.01601 | 3.5 | -0.01342 | 3.5 | 0.01903 | 3.5 | -0.01862 | 3.5 | 0.02333 | 3.5 | -0.02299 | 3.5 | 0.0288 | 3.5 | -0.0292 | 3.5 | 0.03767 | 3.5 | -0.03577
3.6 | 0.01672 | 3.6 | -0.01321 | 3.6 | 0.01977 | 3.6 | -0.01979 | 3.6 | 0.02459 | 3.6 | -0.02368 | 3.6 | 0.02934 | 3.6 | -0.03013 | 3.6 | 0.03925 | 3.6 | -0.037
3.7 | 0.01742 | 3.7 | -0.01285 | 3.7 | 0.02095 | 3.7 | -0.0207 | 3.7 | 0.02576 | 3.7 | -0.02499 | 3.7 | 0.03048 | 3.7 | -0.03099 | 3.7 | 0.0404 | 3.7 | -0.03834
3.8 | 0.01758 | 3.8 | -0.01385 | 3.8 | 0.02279 | 3.8 | -0.02191 | 3.8 | 0.02609 | 3.8 | -0.02554 | 3.8 | 0.03163 | 3.8 | -0.03162 | 3.8 | 0.04069 | 3.8 | -0.03899
3.9 | 0.01814 | 3.9 | -0.01487 | 3.9 | 0.02316 | 3.9 | -0.0223 | 3.9 | 0.02686 | 3.9 | -0.02642 | 3.9 | 0.03349 | 3.9 | -0.03308 | 3.9 | 0.0426 | 3.9 | -0.04014
4 | 0.01844 | 4 | -0.01517 | 4 | 0.0239 | 4 | -0.02277 | 4 | 0.02848 | 4 | -0.02723 | 4 | 0.03415 | 4 | -0.03376 | 4 | 0.04373 | 4 | -0.04127
4.1 | 0.01919 | 4.1 | -0.01574 | 4.1 | 0.02484 | 4.1 | -0.02371 | 4.1 | 0.02951 | 4.1 | -0.02819 | 4.1 | 0.03514 | 4.1 | -0.03517 | 4.1 | 0.04476 | 4.1 | -0.04267
4.2 | 0.01985 | 4.2 | -0.01592 | 4.2 | 0.02556 | 4.2 | -0.02471 | 4.2 | 0.0306 | 4.2 | -0.02855 | 4.2 | 0.03651 | 4.2 | -0.03558 | 4.2 | 0.04603 | 4.2 | -0.0432
4.3 | 0.02021 | 4.3 | -0.01686 | 4.3 | 0.02575 | 4.3 | -0.02539 | 4.3 | 0.03148 | 4.3 | -0.02909 | 4.3 | 0.03839 | 4.3 | -0.03619 | 4.3 | 0.04708 | 4.3 | -0.04425
4.4 | 0.021 | 4.4 | -0.0176 | 4.4 | 0.02624 | 4.4 | -0.02554 | 4.4 | 0.03229 | 4.4 | -0.03011 | 4.4 | 0.03813 | 4.4 | -0.03708 | 4.4 | 0.04722 | 4.4 | -0.04563
4.5 | 0.02154 | 4.5 | -0.01818 | 4.5 | 0.02673 | 4.5 | -0.02683 | 4.5 | 0.03342 | 4.5 | -0.03039 | 4.5 | 0.03869 | 4.5 | -0.03701 | 4.5 | 0.04836 | 4.5 | -0.04735
4.6 | 0.02188 | 4.6 | -0.01952 | 4.6 | 0.02754 | 4.6 | -0.02661 | 4.6 | 0.03466 | 4.6 | -0.03113 | 4.6 | 0.04006 | 4.6 | -0.03811 | 4.6 | 0.049 | 4.6 | -0.04801
4.7 | 0.02249 | 4.7 | -0.0204 | 4.7 | 0.02871 | 4.7 | -0.02738 | 4.7 | 0.03487 | 4.7 | -0.03224 | 4.7 | 0.04094 | 4.7 | -0.03932 | 4.7 | 0.04967 | 4.7 | -0.0478
4.8 | 0.02344 | 4.8 | -0.02059 | 4.8 | 0.02861 | 4.8 | -0.02807 | 4.8 | 0.03431 | 4.8 | -0.03283 | 4.8 | 0.04184 | 4.8 | -0.0408 | 4.8 | 0.05023 | 4.8 | -0.04946
4.9 | 0.02378 | 4.9 | -0.02076 | 4.9 | 0.02911 | 4.9 | -0.02826 | 4.9 | 0.03512 | 4.9 | -0.03406 | 4.9 | 0.04247 | 4.9 | -0.04174 | 4.9 | 0.05132 | 4.9 | -0.05024
5 | 0.02448 | 5 | -0.02071 | 5 | 0.02959 | 5 | -0.02877 | 5 | 0.03606 | 5 | -0.03405 | 5 | 0.04303 | 5 | -0.04272 | 5 | 0.05199 | 5 | -0.05171
5.1 | 0.02528 | 5.1 | -0.02188 | 5.1 | 0.02991 | 5.1 | -0.02944 | 5.1 | 0.03697 | 5.1 | -0.03474 | 5.1 | 0.0445 | 5.1 | -0.04363 | 5.1 | 0.05334 | 5.1 | -0.05219
5.2 | 0.02595 | 5.2 | -0.02262 | 5.2 | 0.0299 | 5.2 | -0.03005 | 5.2 | 0.03765 | 5.2 | -0.0354 | 5.2 | 0.0451 | 5.2 | -0.04425 | 5.2 | 0.05421 | 5.2 | -0.05344
5.3 | 0.02585 | 5.3 | -0.02162 | 5.3 | 0.02975 | 5.3 | -0.02929 | 5.3 | 0.03827 | 5.3 | -0.03543 | 5.3 | 0.0459 | 5.3 | -0.04415 | 5.3 | 0.05441 | 5.3 | -0.05484
5.4 | 0.02572 | 5.4 | -0.02168 | 5.4 | 0.03 | 5.4 | -0.03031 | 5.4 | 0.03845 | 5.4 | -0.03594 | 5.4 | 0.04676 | 5.4 | -0.0445 | 5.4 | 0.05502 | 5.4 | -0.05558
5.5 | 0.0265 | 5.5 | -0.02324 | 5.5 | 0.03055 | 5.5 | -0.03034 | 5.5 | 0.03917 | 5.5 | -0.03645 | 5.5 | 0.04703 | 5.5 | -0.04484 | 5.5 | 0.05626 | 5.5 | -0.05681
5.6 | 0.02665 | 5.6 | -0.02314 | 5.6 | 0.03123 | 5.6 | -0.03021 | 5.6 | 0.03955 | 5.6 | -0.03738 | 5.6 | 0.04735 | 5.6 | -0.04568 | 5.6 | 0.05747 | 5.6 | -0.05898
5.7 | 0.02684 | 5.7 | -0.02356 | 5.7 | 0.03175 | 5.7 | -0.03135 | 5.7 | 0.04002 | 5.7 | -0.03734 | 5.7 | 0.04855 | 5.7 | -0.04567 | 5.7 | 0.05821 | 5.7 | -0.05892
5.8 | 0.02734 | 5.8 | -0.02421 | 5.8 | 0.03264 | 5.8 | -0.03141 | 5.8 | 0.04116 | 5.8 | -0.03828 | 5.8 | 0.04923 | 5.8 | -0.04578 | 5.8 | 0.05869 | 5.8 | -0.0597
5.9 | 0.02795 | 5.9 | -0.02479 | 5.9 | 0.03341 | 5.9 | -0.03138 | 5.9 | 0.04222 | 5.9 | -0.03877 | 5.9 | 0.04964 | 5.9 | -0.04794 | 5.9 | 0.05968 | 5.9 | -0.06044
6 | 0.02818 | 6 | -0.02417 | 6 | 0.03352 | 6 | -0.03167 | 6 | 0.04306 | 6 | -0.0392 | 6 | 0.05008 | 6 | -0.04791 | 6 | 0.06048 | 6 | -0.06092
6.1 | 0.0286 | 6.1 | -0.02465 | 6.1 | 0.03393 | 6.1 | -0.03237 | 6.1 | 0.04396 | 6.1 | -0.04027 | 6.1 | 0.05096 | 6.1 | -0.04865 | 6.1 | 0.06056 | 6.1 | -0.06172
6.2 | 0.02925 | 6.2 | -0.02591 | 6.2 | 0.03487 | 6.2 | -0.03301 | 6.2 | 0.04429 | 6.2 | -0.0399 | 6.2 | 0.05139 | 6.2 | -0.05076 | 6.2 | 0.06135 | 6.2 | -0.06208
6.3 | 0.02972 | 6.3 | -0.02619 | 6.3 | 0.03529 | 6.3 | -0.03345 | 6.3 | 0.04518 | 6.3 | -0.04032 | 6.3 | 0.05188 | 6.3 | -0.05116 | 6.3 | 0.06288 | 6.3 | -0.06311
6.4 | 0.02967 | 6.4 | -0.0266 | 6.4 | 0.03575 | 6.4 | -0.03503 | 6.4 | 0.04531 | 6.4 | -0.04142 | 6.4 | 0.0523 | 6.4 | -0.05146 | 6.4 | 0.06334 | 6.4 | -0.06401
6.5 | 0.03061 | 6.5 | -0.02659 | 6.5 | 0.03619 | 6.5 | -0.03417 | 6.5 | 0.04632 | 6.5 | -0.04202 | 6.5 | 0.05318 | 6.5 | -0.0529 | 6.5 | 0.0632 | 6.5 | -0.06547
6.6 | 0.03091 | 6.6 | -0.02726 | 6.6 | 0.03655 | 6.6 | -0.0341 | 6.6 | 0.04697 | 6.6 | -0.04226 | 6.6 | 0.05404 | 6.6 | -0.05313 | 6.6 | 0.06423 | 6.6 | -0.06592
6.7 | 0.03147 | 6.7 | -0.0272 | 6.7 | 0.03689 | 6.7 | -0.0349 | 6.7 | 0.04697 | 6.7 | -0.04313 | 6.7 | 0.0555 | 6.7 | -0.05384 | 6.7 | 0.06469 | 6.7 | -0.06826
6.8 | 0.03218 | 6.8 | -0.02809 | 6.8 | 0.03749 | 6.8 | -0.03549 | 6.8 | 0.04754 | 6.8 | -0.04404 | 6.8 | 0.05667 | 6.8 | -0.0543 | 6.8 | 0.06606 | 6.8 | -0.06767
6.9 | 0.03253 | 6.9 | -0.02957 | 6.9 | 0.03771 | 6.9 | -0.03593 | 6.9 | 0.04887 | 6.9 | -0.04465 | 6.9 | 0.05771 | 6.9 | -0.05504 | 6.9 | 0.06677 | 6.9 | -0.06664
7 | 0.03298 | 7 | -0.02909 | 7 | 0.03809 | 7 | -0.03627 | 7 | 0.04895 | 7 | -0.04514 | 7 | 0.05661 | 7 | -0.05576 | 7 | 0.06745 | 7 | -0.068
7.1 | 0.03299 | 7.1 | -0.02926 | 7.1 | 0.03815 | 7.1 | -0.03643 | 7.1 | 0.04926 | 7.1 | -0.04633 | 7.1 | 0.05732 | 7.1 | -0.05586 | 7.1 | 0.06776 | 7.1 | -0.0687
7.2 | 0.0332 | 7.2 | -0.02948 | 7.2 | 0.03857 | 7.2 | -0.03654 | 7.2 | 0.0499 | 7.2 | -0.04629 | 7.2 | 0.05889 | 7.2 | -0.0568 | 7.2 | 0.06808 | 7.2 | -0.06961
7.3 | 0.033 | 7.3 | -0.02926 | 7.3 | 0.03906 | 7.3 | -0.0378 | 7.3 | 0.0505 | 7.3 | -0.04671 | 7.3 | 0.05899 | 7.3 | -0.05738 | 7.3 | 0.06864 | 7.3 | -0.07025
7.4 | 0.03359 | 7.4 | -0.02959 | 7.4 | 0.03985 | 7.4 | -0.03834 | 7.4 | 0.05139 | 7.4 | -0.04708 | 7.4 | 0.05935 | 7.4 | -0.05821 | 7.4 | 0.06951 | 7.4 | -0.07016
7.5 | 0.03352 | 7.5 | -0.03084 | 7.5 | 0.03991 | 7.5 | -0.03808 | 7.5 | 0.05189 | 7.5 | -0.04805 | 7.5 | 0.05973 | 7.5 | -0.05872 | 7.5 | 0.07017 | 7.5 | -0.07239
7.6 | 0.034 | 7.6 | -0.03032 | 7.6 | 0.03991 | 7.6 | -0.03829 | 7.6 | 0.0526 | 7.6 | -0.04903 | 7.6 | 0.0609 | 7.6 | -0.05941 | 7.6 | 0.07098 | 7.6 | -0.07079
7.7 | 0.03518 | 7.7 | -0.03039 | 7.7 | 0.03984 | 7.7 | -0.0386 | 7.7 | 0.05234 | 7.7 | -0.04935 | 7.7 | 0.06131 | 7.7 | -0.06016 | 7.7 | 0.07234 | 7.7 | -0.07024
7.8 | 0.03605 | 7.8 | -0.03121 | 7.8 | 0.04042 | 7.8 | -0.03886 | 7.8 | 0.05224 | 7.8 | -0.04966 | 7.8 | 0.06189 | 7.8 | -0.06046 | 7.8 | 0.07302 | 7.8 | -0.07207
7.9 | 0.0361 | 7.9 | -0.03223 | 7.9 | 0.04095 | 7.9 | -0.03873 | 7.9 | 0.05219 | 7.9 | -0.04973 | 7.9 | 0.0633 | 7.9 | -0.06155 | 7.9 | 0.07337 | 7.9 | -0.07308
8 | 0.03684 | 8 | -0.03264 | 8 | 0.04179 | 8 | -0.03942 | 8 | 0.05285 | 8 | -0.05022 | 8 | 0.06375 | 8 | -0.0621 | 8 | 0.0739 | 8 | -0.07338
8.1 | 0.03691 | 8.1 | -0.0336 | 8.1 | 0.04187 | 8.1 | -0.03956 | 8.1 | 0.05303 | 8.1 | -0.05021 | 8.1 | 0.06417 | 8.1 | -0.06301 | 8.1 | 0.07441 | 8.1 | -0.07511
8.2 | 0.03734 | 8.2 | -0.03359 | 8.2 | 0.04222 | 8.2 | -0.03974 | 8.2 | 0.05422 | 8.2 | -0.04997 | 8.2 | 0.06469 | 8.2 | -0.06349 | 8.2 | 0.07517 | 8.2 | -0.07566
8.3 | 0.03746 | 8.3 | -0.03433 | 8.3 | 0.0428 | 8.3 | -0.0406 | 8.3 | 0.05429 | 8.3 | -0.05047 | 8.3 | 0.06539 | 8.3 | -0.06416 | 8.3 | 0.07658 | 8.3 | -0.07476
8.4 | 0.03783 | 8.4 | -0.03476 | 8.4 | 0.04279 | 8.4 | -0.04058 | 8.4 | 0.05446 | 8.4 | -0.05127 | 8.4 | 0.06548 | 8.4 | -0.06482 | 8.4 | 0.07649 | 8.4 | -0.07555
8.5 | 0.03814 | 8.5 | -0.03551 | 8.5 | 0.04327 | 8.5 | -0.04089 | 8.5 | 0.0552 | 8.5 | -0.05186 | 8.5 | 0.06609 | 8.5 | -0.06499 | 8.5 | 0.0775 | 8.5 | -0.07687
8.6 | 0.03781 | 8.6 | -0.03599 | 8.6 | 0.04419 | 8.6 | -0.04082 | 8.6 | 0.05584 | 8.6 | -0.05216 | 8.6 | 0.06709 | 8.6 | -0.0656 | 8.6 | 0.07799 | 8.6 | -0.07766
8.7 | 0.03844 | 8.7 | -0.03552 | 8.7 | 0.04381 | 8.7 | -0.04142 | 8.7 | 0.05636 | 8.7 | -0.05232 | 8.7 | 0.06746 | 8.7 | -0.06639 | 8.7 | 0.07836 | 8.7 | -0.07879
8.8 | 0.03907 | 8.8 | -0.03518 | 8.8 | 0.04447 | 8.8 | -0.04271 | 8.8 | 0.05677 | 8.8 | -0.05303 | 8.8 | 0.06793 | 8.8 | -0.06637 | 8.8 | 0.07878 | 8.8 | -0.0798
8.9 | 0.03941 | 8.9 | -0.03628 | 8.9 | 0.04502 | 8.9 | -0.04301 | 8.9 | 0.05715 | 8.9 | -0.05402 | 8.9 | 0.06846 | 8.9 | -0.0667 | 8.9 | 0.07927 | 8.9 | -0.08013
9 | 0.03947 | 9 | -0.03504 | 9 | 0.04544 | 9 | -0.04313 | 9 | 0.05801 | 9 | -0.05418 | 9 | 0.06877 | 9 | -0.06734 | 9 | 0.08051 | 9 | -0.07995
9.1 | 0.03994 | 9.1 | -0.03513 | 9.1 | 0.04599 | 9.1 | -0.04365 | 9.1 | 0.05832 | 9.1 | -0.0545 | 9.1 | 0.06912 | 9.1 | -0.06762 | 9.1 | 0.08084 | 9.1 | -0.08103
9.2 | 0.04016 | 9.2 | -0.03542 | 9.2 | 0.04621 | 9.2 | -0.04414 | 9.2 | 0.05862 | 9.2 | -0.05492 | 9.2 | 0.06899 | 9.2 | -0.06844 | 9.2 | 0.08114 | 9.2 | -0.0805
9.3 | 0.04025 | 9.3 | -0.03628 | 9.3 | 0.04659 | 9.3 | -0.04478 | 9.3 | 0.05899 | 9.3 | -0.05528 | 9.3 | 0.06936 | 9.3 | -0.06898 | 9.3 | 0.08245 | 9.3 | -0.08176
9.4 | 0.0406 | 9.4 | -0.03701 | 9.4 | 0.04705 | 9.4 | -0.04443 | 9.4 | 0.05896 | 9.4 | -0.05613 | 9.4 | 0.07073 | 9.4 | -0.06951 | 9.4 | 0.08371 | 9.4 | -0.08234
9.5 | 0.04095 | 9.5 | -0.03703 | 9.5 | 0.04706 | 9.5 | -0.04385 | 9.5 | 0.05963 | 9.5 | -0.05631 | 9.5 | 0.07103 | 9.5 | -0.07022 | 9.5 | 0.08361 | 9.5 | -0.08289
9.6 | 0.04123 | 9.6 | -0.03667 | 9.6 | 0.04738 | 9.6 | -0.04516 | 9.6 | 0.0601 | 9.6 | -0.05644 | 9.6 | 0.07151 | 9.6 | -0.07009 | 9.6 | 0.08371 | 9.6 | -0.08345
9.7 | 0.0412 | 9.7 | -0.03681 | 9.7 | 0.04786 | 9.7 | -0.04546 | 9.7 | 0.06074 | 9.7 | -0.05699 | 9.7 | 0.07219 | 9.7 | -0.07068 | 9.7 | 0.08442 | 9.7 | -0.08492
9.8 | 0.0418 | 9.8 | -0.03604 | 9.8 | 0.04815 | 9.8 | -0.04622 | 9.8 | 0.06044 | 9.8 | -0.05763 | 9.8 | 0.07238 | 9.8 | -0.071 | 9.8 | 0.08492 | 9.8 | -0.08599
9.9 | 0.04184 | 9.9 | -0.03677 | 9.9 | 0.04793 | 9.9 | -0.04661 | 9.9 | 0.0612 | 9.9 | -0.0582 | 9.9 | 0.07296 | 9.9 | -0.07177 | 9.9 | 0.08562 | 9.9 | -0.08663
10 | 0.04214 | 10 | -0.0377 | 10 | 0.04847 | 10 | -0.04746 | 10 | 0.06139 | 10 | -0.0588 | 10 | 0.07343 | 10 | -0.07255 | 10 | 0.08592 | 10 | -0.08648
10.1 | 0.04295 | 10.1 | -0.03753 | 10.1 | 0.04861 | 10.1 | -0.04759 | 10.1 | 0.0616 | 10.1 | -0.05867 | 10.1 | 0.07355 | 10.1 | -0.07377 | 10.1 | 0.08739 | 10.1 | -0.08721
10.2 | 0.04312 | 10.2 | -0.0392 | 10.2 | 0.04898 | 10.2 | -0.0478 | 10.2 | 0.06184 | 10.2 | -0.05919 | 10.2 | 0.07423 | 10.2 | -0.0748 | 10.2 | 0.08786 | 10.2 | -0.08784
10.3 | 0.04362 | 10.3 | -0.038 | 10.3 | 0.0489 | 10.3 | -0.04787 | 10.3 | 0.06194 | 10.3 | -0.05895 | 10.3 | 0.07496 | 10.3 | -0.07434 | 10.3 | 0.08792 | 10.3 | -0.08847
10.4 | 0.04361 | 10.4 | -0.03864 | 10.4 | 0.04908 | 10.4 | -0.04832 | 10.4 | 0.06248 | 10.4 | -0.0591 | 10.4 | 0.07551 | 10.4 | -0.07618 | 10.4 | 0.08878 | 10.4 | -0.08891
10.5 | 0.04319 | 10.5 | -0.03842 | 10.5 | 0.04966 | 10.5 | -0.0494 | 10.5 | 0.0637 | 10.5 | -0.05926 | 10.5 | 0.07582 | 10.5 | -0.07696 | 10.5 | 0.08915 | 10.5 | -0.08897
10.6 | 0.04274 | 10.6 | -0.03973 | 10.6 | 0.05031 | 10.6 | -0.04956 | 10.6 | 0.06431 | 10.6 | -0.06018 | 10.6 | 0.07613 | 10.6 | -0.07743 | 10.6 | 0.08938 | 10.6 | -0.0891
10.7 | 0.04273 | 10.7 | -0.04117 | 10.7 | 0.0509 | 10.7 | -0.05014 | 10.7 | 0.06421 | 10.7 | -0.06063 | 10.7 | 0.07649 | 10.7 | -0.07677 | 10.7 | 0.08973 | 10.7 | -0.08915
10.8 | 0.04408 | 10.8 | -0.0397 | 10.8 | 0.05062 | 10.8 | -0.05004 | 10.8 | 0.06422 | 10.8 | -0.06162 | 10.8 | 0.07725 | 10.8 | -0.07716 | 10.8 | 0.08933 | 10.8 | -0.09055
10.9 | 0.0448 | 10.9 | -0.04131 | 10.9 | 0.05173 | 10.9 | -0.04981 | 10.9 | 0.06491 | 10.9 | -0.06185 | 10.9 | 0.07812 | 10.9 | -0.07734 | 10.9 | 0.0905 | 10.9 | -0.09034
11 | 0.04516 | 11 | -0.04054 | 11 | 0.05184 | 11 | -0.05091 | 11 | 0.06462 | 11 | -0.06216 | 11 | 0.07833 | 11 | -0.07872 | 11 | 0.0904 | 11 | -0.09104
11.1 | 0.04472 | 11.1 | -0.04061 | 11.1 | 0.05149 | 11.1 | -0.05241 | 11.1 | 0.06519 | 11.1 | -0.06243 | 11.1 | 0.07782 | 11.1 | -0.07961 | 11.1 | 0.09089 | 11.1 | -0.09169
11.2 | 0.04454 | 11.2 | -0.04101 | 11.2 | 0.05172 | 11.2 | -0.0521 | 11.2 | 0.06578 | 11.2 | -0.0631 | 11.2 | 0.07855 | 11.2 | -0.08014 | 11.2 | 0.0909 | 11.2 | -0.0928
11.3 | 0.04557 | 11.3 | -0.04171 | 11.3 | 0.05206 | 11.3 | -0.0521 | 11.3 | 0.06601 | 11.3 | -0.06354 | 11.3 | 0.07935 | 11.3 | -0.08092 | 11.3 | 0.09117 | 11.3 | -0.09288
11.4 | 0.04613 | 11.4 | -0.04226 | 11.4 | 0.05268 | 11.4 | -0.05247 | 11.4 | 0.06596 | 11.4 | -0.06405 | 11.4 | 0.07999 | 11.4 | -0.08189 | 11.4 | 0.09203 | 11.4 | -0.09337
11.5 | 0.04613 | 11.5 | -0.04361 | 11.5 | 0.05305 | 11.5 | -0.05263 | 11.5 | 0.06667 | 11.5 | -0.06398 | 11.5 | 0.07984 | 11.5 | -0.08129 | 11.5 | 0.09173 | 11.5 | -0.0945
11.6 | 0.04616 | 11.6 | -0.04385 | 11.6 | 0.05347 | 11.6 | -0.0535 | 11.6 | 0.0666 | 11.6 | -0.06425 | 11.6 | 0.07984 | 11.6 | -0.08053 | 11.6 | 0.09187 | 11.6 | -0.09433
11.7 | 0.04608 | 11.7 | -0.04393 | 11.7 | 0.054 | 11.7 | -0.0533 | 11.7 | 0.06769 | 11.7 | -0.06496 | 11.7 | 0.07973 | 11.7 | -0.08146 | 11.7 | 0.09343 | 11.7 | -0.09434
11.8 | 0.04589 | 11.8 | -0.04426 | 11.8 | 0.05396 | 11.8 | -0.05402 | 11.8 | 0.06839 | 11.8 | -0.06495 | 11.8 | 0.08025 | 11.8 | -0.08213 | 11.8 | 0.09418 | 11.8 | -0.09473
11.9 | 0.04686 | 11.9 | -0.04451 | 11.9 | 0.05417 | 11.9 | -0.05384 | 11.9 | 0.06857 | 11.9 | -0.06589 | 11.9 | 0.08108 | 11.9 | -0.08303 | 11.9 | 0.09487 | 11.9 | -0.09576
12 | 0.04796 | 12 | -0.04484 | 12 | 0.05429 | 12 | -0.0542 | 12 | 0.06852 | 12 | -0.06615 | 12 | 0.08162 | 12 | -0.0835 | 12 | 0.09637 | 12 | -0.09613
12.1 | 0.04699 | 12.1 | -0.04461 | 12.1 | 0.05466 | 12.1 | -0.05421 | 12.1 | 0.06848 | 12.1 | -0.06579 | 12.1 | 0.08333 | 12.1 | -0.08215 | 12.1 | 0.09151 | 12.1 | -0.0956
12.2 | 0.04549 | 12.2 | -0.04319 | 12.2 | 0.05211 | 12.2 | -0.05257 | 12.2 | 0.06538 | 12.2 | -0.06345 | 12.2 | 0.07985 | 12.2 | -0.08005 | 12.2 | 0.08929 | 12.2 | -0.09423
12.3 | 0.04498 | 12.3 | -0.04102 | 12.3 | 0.05122 | 12.3 | -0.05188 | 12.3 | 0.06437 | 12.3 | -0.06257 | 12.3 | 0.07745 | 12.3 | -0.0781 | 12.3 | 0.0874 | 12.3 | -0.09151
12.4 | 0.04426 | 12.4 | -0.04072 | 12.4 | 0.04977 | 12.4 | -0.0508 | 12.4 | 0.06323 | 12.4 | -0.06114 | 12.4 | 0.07636 | 12.4 | -0.07769 | 12.4 | 0.08518 | 12.4 | -0.08944
12.5 | 0.04333 | 12.5 | -0.04051 | 12.5 | 0.04908 | 12.5 | -0.04971 | 12.5 | 0.06243 | 12.5 | -0.06026 | 12.5 | 0.07427 | 12.5 | -0.07657 | 12.5 | 0.08433 | 12.5 | -0.08788
12.6 | 0.04247 | 12.6 | -0.03986 | 12.6 | 0.04835 | 12.6 | -0.04918 | 12.6 | 0.06165 | 12.6 | -0.05963 | 12.6 | 0.07278 | 12.6 | -0.07582 | 12.6 | 0.08334 | 12.6 | -0.08611
12.7 | 0.04213 | 12.7 | -0.0398 | 12.7 | 0.04774 | 12.7 | -0.0486 | 12.7 | 0.06043 | 12.7 | -0.05931 | 12.7 | 0.07237 | 12.7 | -0.07601 | 12.7 | 0.08247 | 12.7 | -0.085
12.8 | 0.04201 | 12.8 | -0.03925 | 12.8 | 0.0471 | 12.8 | -0.04806 | 12.8 | 0.06008 | 12.8 | -0.05844 | 12.8 | 0.07189 | 12.8 | -0.0752 | 12.8 | 0.08113 | 12.8 | -0.08467
12.9 | 0.04194 | 12.9 | -0.03931 | 12.9 | 0.04682 | 12.9 | -0.04728 | 12.9 | 0.0593 | 12.9 | -0.05805 | 12.9 | 0.07112 | 12.9 | -0.0739 | 12.9 | 0.08032 | 12.9 | -0.08428
13 | 0.04167 | 13 | -0.03853 | 13 | 0.04621 | 13 | -0.04662 | 13 | 0.05917 | 13 | -0.05745 | 13 | 0.07007 | 13 | -0.0727 | 13 | 0.07906 | 13 | -0.08355
13.1 | 0.04181 | 13.1 | -0.03757 | 13.1 | 0.0459 | 13.1 | -0.0464 | 13.1 | 0.05878 | 13.1 | -0.05705 | 13.1 | 0.06933 | 13.1 | -0.07277 | 13.1 | 0.07914 | 13.1 | -0.08288
13.2 | 0.0412 | 13.2 | -0.03791 | 13.2 | 0.0455 | 13.2 | -0.0458 | 13.2 | 0.05837 | 13.2 | -0.05689 | 13.2 | 0.06826 | 13.2 | -0.07274 | 13.2 | 0.07788 | 13.2 | -0.0827
13.3 | 0.04108 | 13.3 | -0.03705 | 13.3 | 0.04551 | 13.3 | -0.04602 | 13.3 | 0.05723 | 13.3 | -0.05598 | 13.3 | 0.06764 | 13.3 | -0.07245 | 13.3 | 0.07761 | 13.3 | -0.08159
13.4 | 0.04024 | 13.4 | -0.03715 | 13.4 | 0.04534 | 13.4 | -0.04585 | 13.4 | 0.05748 | 13.4 | -0.05648 | 13.4 | 0.06717 | 13.4 | -0.07186 | 13.4 | 0.07752 | 13.4 | -0.08204
13.5 | 0.03997 | 13.5 | -0.03683 | 13.5 | 0.04527 | 13.5 | -0.04591 | 13.5 | 0.0574 | 13.5 | -0.05612 | 13.5 | 0.0677 | 13.5 | -0.07124 | 13.5 | 0.07697 | 13.5 | -0.08174
13.6 | 0.03964 | 13.6 | -0.03549 | 13.6 | 0.04464 | 13.6 | -0.04542 | 13.6 | 0.05666 | 13.6 | -0.05543 | 13.6 | 0.06796 | 13.6 | -0.07118 | 13.6 | 0.07646 | 13.6 | -0.08167
13.7 | 0.04048 | 13.7 | -0.03548 | 13.7 | 0.0441 | 13.7 | -0.04583 | 13.7 | 0.05707 | 13.7 | -0.05522 | 13.7 | 0.06721 | 13.7 | -0.07103 | 13.7 | 0.0766 | 13.7 | -0.08115
13.8 | 0.04067 | 13.8 | -0.03525 | 13.8 | 0.04367 | 13.8 | -0.04542 | 13.8 | 0.05738 | 13.8 | -0.05522 | 13.8 | 0.0665 | 13.8 | -0.07089 | 13.8 | 0.07746 | 13.8 | -0.08205
13.9 | 0.04006 | 13.9 | -0.0352 | 13.9 | 0.04378 | 13.9 | -0.04515 | 13.9 | 0.05723 | 13.9 | -0.0549 | 13.9 | 0.06604 | 13.9 | -0.07074 | 13.9 | 0.07663 | 13.9 | -0.08135
14 | 0.03949 | 14 | -0.03528 | 14 | 0.04371 | 14 | -0.04528 | 14 | 0.05648 | 14 | -0.05488 | 14 | 0.06553 | 14 | -0.07044 | 14 | 0.07573 | 14 | -0.08018
14.1 | 0.03913 | 14.1 | -0.03578 | 14.1 | 0.04342 | 14.1 | -0.04551 | 14.1 | 0.05659 | 14.1 | -0.05423 | 14.1 | 0.0653 | 14.1 | -0.07064 | 14.1 | 0.07502 | 14.1 | -0.08007
14.2 | 0.0394 | 14.2 | -0.03588 | 14.2 | 0.04292 | 14.2 | -0.04564 | 14.2 | 0.05604 | 14.2 | -0.05434 | 14.2 | 0.06494 | 14.2 | -0.06991 | 14.2 | 0.07469 | 14.2 | -0.08017
14.3 | 0.03886 | 14.3 | -0.03457 | 14.3 | 0.04301 | 14.3 | -0.04533 | 14.3 | 0.05611 | 14.3 | -0.05429 | 14.3 | 0.06487 | 14.3 | -0.06975 | 14.3 | 0.07532 | 14.3 | -0.08028
14.4 | 0.03909 | 14.4 | -0.03577 | 14.4 | 0.04296 | 14.4 | -0.04467 | 14.4 | 0.05579 | 14.4 | -0.05382 | 14.4 | 0.06533 | 14.4 | -0.06887 | 14.4 | 0.07468 | 14.4 | -0.07918
14.5 | 0.03943 | 14.5 | -0.03568 | 14.5 | 0.04269 | 14.5 | -0.04419 | 14.5 | 0.05555 | 14.5 | -0.05308 | 14.5 | 0.06502 | 14.5 | -0.06815 | 14.5 | 0.07424 | 14.5 | -0.07859
14.6 | 0.03928 | 14.6 | -0.03478 | 14.6 | 0.04284 | 14.6 | -0.04355 | 14.6 | 0.05547 | 14.6 | -0.05377 | 14.6 | 0.0643 | 14.6 | -0.0682 | 14.6 | 0.07373 | 14.6 | -0.07819
14.7 | 0.03934 | 14.7 | -0.03548 | 14.7 | 0.04274 | 14.7 | -0.04355 | 14.7 | 0.05507 | 14.7 | -0.05351 | 14.7 | 0.06431 | 14.7 | -0.06781 | 14.7 | 0.07363 | 14.7 | -0.07859
14.8 | 0.03894 | 14.8 | -0.03604 | 14.8 | 0.04253 | 14.8 | -0.04315 | 14.8 | 0.0547 | 14.8 | -0.05392 | 14.8 | 0.06353 | 14.8 | -0.06737 | 14.8 | 0.07406 | 14.8 | -0.07879
14.9 | 0.03856 | 14.9 | -0.03539 | 14.9 | 0.04284 | 14.9 | -0.04322 | 14.9 | 0.05501 | 14.9 | -0.05357 | 14.9 | 0.06324 | 14.9 | -0.06691 | 14.9 | 0.07348 | 14.9 | -0.07835
15 | 0.03839 | 15 | -0.03582 | 15 | 0.04284 | 15 | -0.0431 | 15 | 0.05501 | 15 | -0.05235 | 15 | 0.06277 | 15 | -0.06702 | 15 | 0.07422 | 15 | -0.07839
15.1 | 0.03818 | 15.1 | -0.03578 | 15.1 | 0.04275 | 15.1 | -0.04259 | 15.1 | 0.05455 | 15.1 | -0.05222 | 15.1 | 0.06326 | 15.1 | -0.06664 | 15.1 | 0.07418 | 15.1 | -0.07874
15.2 | 0.03812 | 15.2 | -0.03621 | 15.2 | 0.04284 | 15.2 | -0.04138 | 15.2 | 0.05438 | 15.2 | -0.05208 | 15.2 | 0.06303 | 15.2 | -0.06668 | 15.2 | 0.07384 | 15.2 | -0.07892
15.3 | 0.03848 | 15.3 | -0.03556 | 15.3 | 0.04278 | 15.3 | -0.04115 | 15.3 | 0.05453 | 15.3 | -0.0526 | 15.3 | 0.06326 | 15.3 | -0.06608 | 15.3 | 0.07342 | 15.3 | -0.07823
15.4 | 0.03817 | 15.4 | -0.0346 | 15.4 | 0.04243 | 15.4 | -0.04113 | 15.4 | 0.05438 | 15.4 | -0.05325 | 15.4 | 0.06481 | 15.4 | -0.06605 | 15.4 | 0.07283 | 15.4 | -0.07828
15.5 | 0.03823 | 15.5 | -0.03515 | 15.5 | 0.0425 | 15.5 | -0.04153 | 15.5 | 0.05454 | 15.5 | -0.05308 | 15.5 | 0.06436 | 15.5 | -0.06574 | 15.5 | 0.07262 | 15.5 | -0.07807
15.6 | 0.03843 | 15.6 | -0.0356 | 15.6 | 0.04247 | 15.6 | -0.04138 | 15.6 | 0.05444 | 15.6 | -0.05309 | 15.6 | 0.06444 | 15.6 | -0.06616 | 15.6 | 0.07266 | 15.6 | -0.07792
15.7 | 0.03831 | 15.7 | -0.03549 | 15.7 | 0.04187 | 15.7 | -0.04104 | 15.7 | 0.05435 | 15.7 | -0.0531 | 15.7 | 0.06428 | 15.7 | -0.06634 | 15.7 | 0.07259 | 15.7 | -0.07742
15.8 | 0.03848 | 15.8 | -0.03566 | 15.8 | 0.04167 | 15.8 | -0.04074 | 15.8 | 0.05413 | 15.8 | -0.05236 | 15.8 | 0.06417 | 15.8 | -0.06524 | 15.8 | 0.07298 | 15.8 | -0.0769
15.9 | 0.03831 | 15.9 | -0.03508 | 15.9 | 0.04167 | 15.9 | -0.04029 | 15.9 | 0.05408 | 15.9 | -0.0524 | 15.9 | 0.06342 | 15.9 | -0.06528 | 15.9 | 0.07253 | 15.9 | -0.07724
16 | 0.03823 | 16 | -0.03586 | 16 | 0.04194 | 16 | -0.04105 | 16 | 0.05368 | 16 | -0.05218 | 16 | 0.06373 | 16 | -0.0652 | 16 | 0.07282 | 16 | -0.07715
16.1 | 0.03806 | 16.1 | -0.03483 | 16.1 | 0.04153 | 16.1 | -0.03989 | 16.1 | 0.05353 | 16.1 | -0.05152 | 16.1 | 0.06297 | 16.1 | -0.06527 | 16.1 | 0.07239 | 16.1 | -0.07736
16.2 | 0.03785 | 16.2 | -0.03465 | 16.2 | 0.04104 | 16.2 | -0.0398 | 16.2 | 0.0535 | 16.2 | -0.0515 | 16.2 | 0.06084 | 16.2 | -0.06517 | 16.2 | 0.07221 | 16.2 | -0.07581
16.3 | 0.03785 | 16.3 | -0.03432 | 16.3 | 0.04088 | 16.3 | -0.03967 | 16.3 | 0.05317 | 16.3 | -0.05166 | 16.3 | 0.06054 | 16.3 | -0.06552 | 16.3 | 0.0718 | 16.3 | -0.07552
16.4 | 0.03794 | 16.4 | -0.03431 | 16.4 | 0.04143 | 16.4 | -0.04019 | 16.4 | 0.05302 | 16.4 | -0.05218 | 16.4 | 0.05981 | 16.4 | -0.06619 | 16.4 | 0.07143 | 16.4 | -0.07679
16.5 | 0.03777 | 16.5 | -0.03391 | 16.5 | 0.04117 | 16.5 | -0.0407 | 16.5 | 0.05316 | 16.5 | -0.05267 | 16.5 | 0.05958 | 16.5 | -0.06492 | 16.5 | 0.07176 | 16.5 | -0.07636
16.6 | 0.03742 | 16.6 | -0.03364 | 16.6 | 0.04086 | 16.6 | -0.04093 | 16.6 | 0.0525 | 16.6 | -0.05248 | 16.6 | 0.05932 | 16.6 | -0.06464 | 16.6 | 0.07171 | 16.6 | -0.0751
16.7 | 0.03723 | 16.7 | -0.03367 | 16.7 | 0.04098 | 16.7 | -0.04013 | 16.7 | 0.05206 | 16.7 | -0.05213 | 16.7 | 0.0598 | 16.7 | -0.06461 | 16.7 | 0.07131 | 16.7 | -0.07519
16.8 | 0.03718 | 16.8 | -0.03389 | 16.8 | 0.04126 | 16.8 | -0.04004 | 16.8 | 0.05224 | 16.8 | -0.05122 | 16.8 | 0.05978 | 16.8 | -0.06493 | 16.8 | 0.07092 | 16.8 | -0.07613
16.9 | 0.03725 | 16.9 | -0.03324 | 16.9 | 0.04134 | 16.9 | -0.04048 | 16.9 | 0.05196 | 16.9 | -0.05087 | 16.9 | 0.05904 | 16.9 | -0.06424 | 16.9 | 0.07054 | 16.9 | -0.07641
17 | 0.03733 | 17 | -0.03341 | 17 | 0.04125 | 17 | -0.04104 | 17 | 0.05218 | 17 | -0.05078 | 17 | 0.05885 | 17 | -0.06353 | 17 | 0.07002 | 17 | -0.07657
17.1 | 0.03743 | 17.1 | -0.0334 | 17.1 | 0.04084 | 17.1 | -0.04097 | 17.1 | 0.05206 | 17.1 | -0.05122 | 17.1 | 0.05844 | 17.1 | -0.06404 | 17.1 | 0.07001 | 17.1 | -0.07605
17.2 | 0.03773 | 17.2 | -0.03394 | 17.2 | 0.04099 | 17.2 | -0.04128 | 17.2 | 0.05233 | 17.2 | -0.05133 | 17.2 | 0.05801 | 17.2 | -0.06406 | 17.2 | 0.07 | 17.2 | -0.07576
17.3 | 0.03715 | 17.3 | -0.03304 | 17.3 | 0.04032 | 17.3 | -0.04128 | 17.3 | 0.05245 | 17.3 | -0.05009 | 17.3 | 0.05788 | 17.3 | -0.0641 | 17.3 | 0.06985 | 17.3 | -0.07585
17.4 | 0.03726 | 17.4 | -0.03298 | 17.4 | 0.04044 | 17.4 | -0.04156 | 17.4 | 0.05208 | 17.4 | -0.04935 | 17.4 | 0.05792 | 17.4 | -0.06279 | 17.4 | 0.07039 | 17.4 | -0.07581
17.5 | 0.03688 | 17.5 | -0.03317 | 17.5 | 0.03978 | 17.5 | -0.04058 | 17.5 | 0.0517 | 17.5 | -0.04937 | 17.5 | 0.05851 | 17.5 | -0.06315 | 17.5 | 0.06985 | 17.5 | -0.07584
17.6 | 0.03648 | 17.6 | -0.03389 | 17.6 | 0.04062 | 17.6 | -0.03984 | 17.6 | 0.05157 | 17.6 | -0.04948 | 17.6 | 0.0588 | 17.6 | -0.06337 | 17.6 | 0.07018 | 17.6 | -0.07644
17.7 | 0.03608 | 17.7 | -0.03361 | 17.7 | 0.04076 | 17.7 | -0.0404 | 17.7 | 0.05149 | 17.7 | -0.04969 | 17.7 | 0.05923 | 17.7 | -0.06279 | 17.7 | 0.06994 | 17.7 | -0.07581
17.8 | 0.03695 | 17.8 | -0.03482 | 17.8 | 0.04045 | 17.8 | -0.0403 | 17.8 | 0.05141 | 17.8 | -0.04979 | 17.8 | 0.05894 | 17.8 | -0.0625 | 17.8 | 0.0701 | 17.8 | -0.07609
17.9 | 0.0367 | 17.9 | -0.03439 | 17.9 | 0.04085 | 17.9 | -0.04039 | 17.9 | 0.0512 | 17.9 | -0.04962 | 17.9 | 0.05837 | 17.9 | -0.06296 | 17.9 | 0.06992 | 17.9 | -0.07726
18 | 0.03559 | 18 | -0.034 | 18 | 0.04085 | 18 | -0.04023 | 18 | 0.05117 | 18 | -0.04918 | 18 | 0.05839 | 18 | -0.06221 | 18 | 0.07008 | 18 | -0.07729
18.1 | 0.03497 | 18.1 | -0.03325 | 18.1 | 0.04053 | 18.1 | -0.04026 | 18.1 | 0.05083 | 18.1 | -0.04881 | 18.1 | 0.05803 | 18.1 | -0.06226 | 18.1 | 0.06978 | 18.1 | -0.07765
18.2 | 0.03488 | 18.2 | -0.03309 | 18.2 | 0.04052 | 18.2 | -0.0404 | 18.2 | 0.05091 | 18.2 | -0.04847 | 18.2 | 0.05815 | 18.2 | -0.06221 | 18.2 | 0.06998 | 18.2 | -0.07743
18.3 | 0.03589 | 18.3 | -0.03284 | 18.3 | 0.04105 | 18.3 | -0.04081 | 18.3 | 0.05081 | 18.3 | -0.04897 | 18.3 | 0.05812 | 18.3 | -0.06218 | 18.3 | 0.0697 | 18.3 | -0.07628
18.4 | 0.0361 | 18.4 | -0.03277 | 18.4 | 0.04093 | 18.4 | -0.04076 | 18.4 | 0.05074 | 18.4 | -0.04893 | 18.4 | 0.05866 | 18.4 | -0.06181 | 18.4 | 0.06989 | 18.4 | -0.07531
18.5 | 0.03651 | 18.5 | -0.0326 | 18.5 | 0.04077 | 18.5 | -0.04032 | 18.5 | 0.05092 | 18.5 | -0.04933 | 18.5 | 0.05841 | 18.5 | -0.06152 | 18.5 | 0.06911 | 18.5 | -0.07472
18.6 | 0.03635 | 18.6 | -0.03214 | 18.6 | 0.04056 | 18.6 | -0.04008 | 18.6 | 0.05106 | 18.6 | -0.04882 | 18.6 | 0.05868 | 18.6 | -0.06164 | 18.6 | 0.0692 | 18.6 | -0.07443
18.7 | 0.03644 | 18.7 | -0.03242 | 18.7 | 0.04047 | 18.7 | -0.0403 | 18.7 | 0.05089 | 18.7 | -0.04929 | 18.7 | 0.05933 | 18.7 | -0.06185 | 18.7 | 0.0697 | 18.7 | -0.0743
18.8 | 0.03526 | 18.8 | -0.03263 | 18.8 | 0.04086 | 18.8 | -0.04054 | 18.8 | 0.05021 | 18.8 | -0.04919 | 18.8 | 0.0589 | 18.8 | -0.06161 | 18.8 | 0.06951 | 18.8 | -0.07391
18.9 | 0.03588 | 18.9 | -0.03327 | 18.9 | 0.04081 | 18.9 | -0.04027 | 18.9 | 0.05002 | 18.9 | -0.04946 | 18.9 | 0.0593 | 18.9 | -0.06195 | 18.9 | 0.06865 | 18.9 | -0.07422
19 | 0.03567 | 19 | -0.03398 | 19 | 0.04054 | 19 | -0.03987 | 19 | 0.05014 | 19 | -0.0494 | 19 | 0.05885 | 19 | -0.06157 | 19 | 0.06847 | 19 | -0.07352
19.1 | 0.0361 | 19.1 | -0.03355 | 19.1 | 0.04015 | 19.1 | -0.04007 | 19.1 | 0.05 | 19.1 | -0.04911 | 19.1 | 0.05912 | 19.1 | -0.0619 | 19.1 | 0.06836 | 19.1 | -0.07319
19.2 | 0.03586 | 19.2 | -0.03326 | 19.2 | 0.03999 | 19.2 | -0.03952 | 19.2 | 0.04975 | 19.2 | -0.04901 | 19.2 | 0.05854 | 19.2 | -0.06177 | 19.2 | 0.06877 | 19.2 | -0.07237
19.3 | 0.03556 | 19.3 | -0.03344 | 19.3 | 0.04004 | 19.3 | -0.03896 | 19.3 | 0.05001 | 19.3 | -0.0489 | 19.3 | 0.05832 | 19.3 | -0.06176 | 19.3 | 0.06867 | 19.3 | -0.07224
19.4 | 0.0358 | 19.4 | -0.03203 | 19.4 | 0.03979 | 19.4 | -0.03893 | 19.4 | 0.05023 | 19.4 | -0.04846 | 19.4 | 0.05812 | 19.4 | -0.06175 | 19.4 | 0.06815 | 19.4 | -0.07231
19.5 | 0.03605 | 19.5 | -0.03106 | 19.5 | 0.03946 | 19.5 | -0.03913 | 19.5 | 0.05047 | 19.5 | -0.04842 | 19.5 | 0.05807 | 19.5 | -0.06182 | 19.5 | 0.06877 | 19.5 | -0.07234
19.6 | 0.03626 | 19.6 | -0.03106 | 19.6 | 0.03945 | 19.6 | -0.03943 | 19.6 | 0.05024 | 19.6 | -0.04809 | 19.6 | 0.05795 | 19.6 | -0.06146 | 19.6 | 0.06948 | 19.6 | -0.07252
19.7 | 0.03568 | 19.7 | -0.0316 | 19.7 | 0.03964 | 19.7 | -0.03992 | 19.7 | 0.05005 | 19.7 | -0.04894 | 19.7 | 0.05836 | 19.7 | -0.06192 | 19.7 | 0.0694 | 19.7 | -0.07213
19.8 | 0.03599 | 19.8 | -0.03122 | 19.8 | 0.03967 | 19.8 | -0.04018 | 19.8 | 0.0502 | 19.8 | -0.04895 | 19.8 | 0.05784 | 19.8 | -0.06137 | 19.8 | 0.06895 | 19.8 | -0.07231
19.9 | 0.03646 | 19.9 | -0.0314 | 19.9 | 0.03952 | 19.9 | -0.0383 | 19.9 | 0.04999 | 19.9 | -0.04893 | 19.9 | 0.05715 | 19.9 | -0.06096 | 19.9 | 0.06854 | 19.9 | -0.07252
20 | 0.03646 | 20 | -0.03173 | 20 | 0.03972 | 20 | -0.03813 | 20 | 0.05023 | 20 | -0.04838 | 20 | 0.05816 | 20 | -0.061 | 20 | 0.06775 | 20 | -0.0726
20.1 | 0.03598 | 20.1 | -0.03157 | 20.1 | 0.03986 | 20.1 | -0.03822 | 20.1 | 0.0502 | 20.1 | -0.04826 | 20.1 | 0.05815 | 20.1 | -0.06147 | 20.1 | 0.06679 | 20.1 | -0.07149
20.2 | 0.0354 | 20.2 | -0.03193 | 20.2 | 0.03926 | 20.2 | -0.0383 | 20.2 | 0.04957 | 20.2 | -0.04789 | 20.2 | 0.05824 | 20.2 | -0.06168 | 20.2 | 0.06624 | 20.2 | -0.07258
20.3 | 0.03563 | 20.3 | -0.03295 | 20.3 | 0.03901 | 20.3 | -0.03821 | 20.3 | 0.04904 | 20.3 | -0.04732 | 20.3 | 0.0572 | 20.3 | -0.06209 | 20.3 | 0.06618 | 20.3 | -0.07278
20.4 | 0.035 | 20.4 | -0.03166 | 20.4 | 0.03889 | 20.4 | -0.03905 | 20.4 | 0.04891 | 20.4 | -0.04738 | 20.4 | 0.05682 | 20.4 | -0.06202 | 20.4 | 0.0657 | 20.4 | -0.07276
20.5 | 0.03444 | 20.5 | -0.03208 | 20.5 | 0.0388 | 20.5 | -0.03797 | 20.5 | 0.04861 | 20.5 | -0.04721 | 20.5 | 0.05678 | 20.5 | -0.06159 | 20.5 | 0.06652 | 20.5 | -0.07291
20.6 | 0.03518 | 20.6 | -0.03124 | 20.6 | 0.0387 | 20.6 | -0.03799 | 20.6 | 0.04858 | 20.6 | -0.0472 | 20.6 | 0.05646 | 20.6 | -0.06076 | 20.6 | 0.06623 | 20.6 | -0.0736
20.7 | 0.03429 | 20.7 | -0.03068 | 20.7 | 0.03856 | 20.7 | -0.03817 | 20.7 | 0.04976 | 20.7 | -0.04705 | 20.7 | 0.05608 | 20.7 | -0.06096 | 20.7 | 0.06656 | 20.7 | -0.07349
20.8 | 0.03444 | 20.8 | -0.03109 | 20.8 | 0.03876 | 20.8 | -0.03764 | 20.8 | 0.05056 | 20.8 | -0.0476 | 20.8 | 0.05603 | 20.8 | -0.06224 | 20.8 | 0.06605 | 20.8 | -0.07294
20.9 | 0.03536 | 20.9 | -0.03121 | 20.9 | 0.03847 | 20.9 | -0.03766 | 20.9 | 0.04933 | 20.9 | -0.04691 | 20.9 | 0.0562 | 20.9 | -0.06168 | 20.9 | 0.06633 | 20.9 | -0.07212
21 | 0.03538 | 21 | -0.03029 | 21 | 0.03858 | 21 | -0.03698 | 21 | 0.04868 | 21 | -0.04723 | 21 | 0.05642 | 21 | -0.06209 | 21 | 0.06621 | 21 | -0.07274
21.1 | 0.03467 | 21.1 | -0.03088 | 21.1 | 0.03886 | 21.1 | -0.03689 | 21.1 | 0.04871 | 21.1 | -0.04802 | 21.1 | 0.05629 | 21.1 | -0.062 | 21.1 | 0.06544 | 21.1 | -0.07228
21.2 | 0.03437 | 21.2 | -0.03139 | 21.2 | 0.03835 | 21.2 | -0.037 | 21.2 | 0.04807 | 21.2 | -0.0476 | 21.2 | 0.05607 | 21.2 | -0.06112 | 21.2 | 0.06525 | 21.2 | -0.07242
21.3 | 0.03467 | 21.3 | -0.03222 | 21.3 | 0.03826 | 21.3 | -0.03653 | 21.3 | 0.04799 | 21.3 | -0.04772 | 21.3 | 0.05647 | 21.3 | -0.06169 | 21.3 | 0.06512 | 21.3 | -0.07209
21.4 | 0.0355 | 21.4 | -0.03182 | 21.4 | 0.03846 | 21.4 | -0.03614 | 21.4 | 0.0485 | 21.4 | -0.0475 | 21.4 | 0.05669 | 21.4 | -0.06148 | 21.4 | 0.06502 | 21.4 | -0.07132
21.5 | 0.03613 | 21.5 | -0.03173 | 21.5 | 0.03872 | 21.5 | -0.03592 | 21.5 | 0.04852 | 21.5 | -0.04756 | 21.5 | 0.05679 | 21.5 | -0.06131 | 21.5 | 0.06454 | 21.5 | -0.07105
21.6 | 0.03599 | 21.6 | -0.03113 | 21.6 | 0.03879 | 21.6 | -0.03633 | 21.6 | 0.0481 | 21.6 | -0.04805 | 21.6 | 0.05634 | 21.6 | -0.06112 | 21.6 | 0.06413 | 21.6 | -0.071
21.7 | 0.03506 | 21.7 | -0.03001 | 21.7 | 0.03832 | 21.7 | -0.03616 | 21.7 | 0.04825 | 21.7 | -0.04708 | 21.7 | 0.05559 | 21.7 | -0.06031 | 21.7 | 0.06472 | 21.7 | -0.07071
21.8 | 0.03506 | 21.8 | -0.03052 | 21.8 | 0.03834 | 21.8 | -0.03582 | 21.8 | 0.04804 | 21.8 | -0.04755 | 21.8 | 0.05525 | 21.8 | -0.06036 | 21.8 | 0.06502 | 21.8 | -0.07009
21.9 | 0.03489 | 21.9 | -0.03095 | 21.9 | 0.03816 | 21.9 | -0.03527 | 21.9 | 0.04784 | 21.9 | -0.04732 | 21.9 | 0.05476 | 21.9 | -0.05969 | 21.9 | 0.06492 | 21.9 | -0.07097
22 | 0.03448 | 22 | -0.03078 | 22 | 0.03827 | 22 | -0.03577 | 22 | 0.04822 | 22 | -0.04679 | 22 | 0.05481 | 22 | -0.05927 | 22 | 0.06483 | 22 | -0.07131
22.1 | 0.0344 | 22.1 | -0.0304 | 22.1 | 0.03814 | 22.1 | -0.03737 | 22.1 | 0.04848 | 22.1 | -0.04645 | 22.1 | 0.05508 | 22.1 | -0.05937 | 22.1 | 0.06544 | 22.1 | -0.07064
22.2 | 0.03361 | 22.2 | -0.02933 | 22.2 | 0.03804 | 22.2 | -0.03624 | 22.2 | 0.04849 | 22.2 | -0.04654 | 22.2 | 0.05497 | 22.2 | -0.05946 | 22.2 | 0.06576 | 22.2 | -0.07049
22.3 | 0.03343 | 22.3 | -0.02928 | 22.3 | 0.03775 | 22.3 | -0.03539 | 22.3 | 0.04853 | 22.3 | -0.04663 | 22.3 | 0.05483 | 22.3 | -0.05912 | 22.3 | 0.06592 | 22.3 | -0.07056
22.4 | 0.03401 | 22.4 | -0.02937 | 22.4 | 0.03806 | 22.4 | -0.03561 | 22.4 | 0.04829 | 22.4 | -0.0463 | 22.4 | 0.05476 | 22.4 | -0.05867 | 22.4 | 0.06496 | 22.4 | -0.06998
22.5 | 0.03386 | 22.5 | -0.0292 | 22.5 | 0.03781 | 22.5 | -0.0357 | 22.5 | 0.04829 | 22.5 | -0.04654 | 22.5 | 0.0541 | 22.5 | -0.05894 | 22.5 | 0.06519 | 22.5 | -0.07096
22.6 | 0.03415 | 22.6 | -0.02966 | 22.6 | 0.03804 | 22.6 | -0.03581 | 22.6 | 0.0479 | 22.6 | -0.04585 | 22.6 | 0.05434 | 22.6 | -0.05902 | 22.6 | 0.06475 | 22.6 | -0.07142
22.7 | 0.0334 | 22.7 | -0.0292 | 22.7 | 0.038 | 22.7 | -0.03558 | 22.7 | 0.04806 | 22.7 | -0.04586 | 22.7 | 0.0541 | 22.7 | -0.05836 | 22.7 | 0.06383 | 22.7 | -0.07114
22.8 | 0.03345 | 22.8 | -0.02887 | 22.8 | 0.03765 | 22.8 | -0.03599 | 22.8 | 0.04834 | 22.8 | -0.04603 | 22.8 | 0.05468 | 22.8 | -0.05901 | 22.8 | 0.06362 | 22.8 | -0.07078
22.9 | 0.03327 | 22.9 | -0.02914 | 22.9 | 0.03822 | 22.9 | -0.03626 | 22.9 | 0.04794 | 22.9 | -0.04659 | 22.9 | 0.0545 | 22.9 | -0.05908 | 22.9 | 0.06387 | 22.9 | -0.07162
23 | 0.03302 | 23 | -0.029 | 23 | 0.03836 | 23 | -0.03651 | 23 | 0.04744 | 23 | -0.04652 | 23 | 0.05439 | 23 | -0.05882 | 23 | 0.06433 | 23 | -0.07118