## Sheet1
Vs = 0.1 V |  |  |  | Vs = 1.0 V |  |  |  | Vs = 5.0 V |  |  |  | Vs = 10 V |  |  |  | Vs = 20 V |  |  |  | Vs = 50 V |  |  |  | Vs = 100 V |  |  |  | Vs = 200 V
Time (s) | EPSP (V) | Time (s) | IPSP (V) | Time (s) | EPSP (V) | Time (s) | IPSP (V) | Time (s) | EPSP (V) | Time (s) | IPSP (V) | Time (s) | EPSP (V) | Time (s) | IPSP (V) | Time (s) | EPSP (V) | Time (s) | IPSP (V) | Time (s) | EPSP (V) | Time (s) | IPSP (V) | Time (s) | EPSP (V) | Time (s) | IPSP (V) | Time (s) | EPSP (V) | Time (s) | IPSP (V)
0.00769 | 0.04949 | 0.39611 | 0.04939 | 0.05333 | 0.4981 | 0.01624 | 0.4963 | 0.46558 | 2.49781 | 0.01672 | 2.46304 | 0.39622 | 5.05749 | 0.01668 | 4.87104 | 0.01746 | 10.33052 | 0.0172 | 9.6762 | 0.39655 | 25.30239 | 0.39639 | 24.85655 | 0.39636 | 50.27623 | 0.39619 | 49.84525 | 0.39673 | 100.00245 | 0.39648 | 99.71874
0.34064 | 0.04951 | 0.92971 | 0.04935 | 0.38631 | 0.49804 | 0.26588 | 0.49623 | 1.19898 | 2.49799 | 0.26636 | 2.46412 | 0.92982 | 5.05609 | 0.26632 | 4.87069 | 0.26701 | 10.32492 | 0.26679 | 9.67552 | 0.93015 | 25.30462 | 0.92999 | 24.86196 | 0.92987 | 50.27493 | 0.92979 | 49.84592 | 0.93011 | 99.99906 | 0.93004 | 99.71989
0.67364 | 0.04952 | 1.46322 | 0.04934 | 0.71927 | 0.49824 | 0.51548 | 0.49637 | 1.93244 | 2.49892 | 0.51587 | 2.46371 | 1.46336 | 5.055 | 0.51589 | 4.8719 | 0.51653 | 10.32698 | 0.51638 | 9.67771 | 1.46359 | 25.30065 | 1.46352 | 24.86172 | 1.46338 | 50.2827 | 1.46334 | 49.84997 | 1.46368 | 100.00175 | 1.46355 | 99.72037
1.00665 | 0.04952 | 1.99679 | 0.04936 | 1.05221 | 0.49846 | 0.76503 | 0.49661 | 2.6658 | 2.49706 | 0.7655 | 2.4636 | 1.99687 | 5.05319 | 0.76544 | 4.87313 | 0.7661 | 10.32386 | 0.76595 | 9.6743 | 1.99716 | 25.3073 | 1.99704 | 24.85829 | 1.99689 | 50.27859 | 1.99682 | 49.85136 | 1.99719 | 99.99679 | 1.99709 | 99.72002
1.33972 | 0.0495 | 2.53033 | 0.04933 | 1.38512 | 0.49864 | 1.01461 | 0.49654 | 3.39926 | 2.49886 | 1.01508 | 2.46425 | 2.53042 | 5.05771 | 1.01502 | 4.87559 | 1.01569 | 10.32881 | 1.01548 | 9.6767 | 2.5307 | 25.30251 | 2.5306 | 24.854 | 2.53046 | 50.2774 | 2.53043 | 49.85577 | 2.53064 | 99.99725 | 2.53066 | 99.71878
1.67273 | 0.04947 | 3.06387 | 0.04936 | 1.71816 | 0.49793 | 1.26425 | 0.49625 | 4.13263 | 2.49692 | 1.26465 | 2.46415 | 3.06392 | 5.05578 | 1.26464 | 4.87572 | 1.26524 | 10.32704 | 1.26506 | 9.67436 | 3.06421 | 25.29536 | 3.06406 | 24.85587 | 3.06396 | 50.26893 | 3.06397 | 49.85099 | 3.06415 | 100.00461 | 3.06413 | 99.71371
2.00568 | 0.04946 | 3.59744 | 0.04932 | 2.05117 | 0.49809 | 1.5138 | 0.49618 | 4.86609 | 2.49562 | 1.51422 | 2.46448 | 3.59747 | 5.05561 | 1.51415 | 4.87197 | 1.5148 | 10.32588 | 1.51465 | 9.67546 | 3.59778 | 25.30103 | 3.59762 | 24.85756 | 3.59747 | 50.27066 | 3.5975 | 49.84904 | 3.5976 | 100.0023 | 3.59769 | 99.71174
2.33868 | 0.04951 | 4.13095 | 0.04936 | 2.38422 | 0.49806 | 1.76338 | 0.49628 | 5.59952 | 2.49777 | 1.76379 | 2.46349 | 4.13101 | 5.0579 | 1.76374 | 4.87284 | 1.76434 | 10.32485 | 1.76419 | 9.67542 | 4.13129 | 25.30159 | 4.13116 | 24.85377 | 4.13098 | 50.27707 | 4.13108 | 49.85936 | 4.13123 | 99.99505 | 4.13123 | 99.71378
2.67175 | 0.04951 | 4.66449 | 0.04931 | 2.71716 | 0.49823 | 2.013 | 0.49628 | 6.33292 | 2.4993 | 2.01343 | 2.46328 | 4.66453 | 5.05868 | 2.01334 | 4.87403 | 2.01393 | 10.3267 | 2.01378 | 9.67389 | 4.66479 | 25.30305 | 4.6646 | 24.85695 | 4.66455 | 50.27851 | 4.66455 | 49.85336 | 4.66467 | 99.99392 | 4.66471 | 99.71959
3.00476 | 0.04955 | 5.19803 | 0.04929 | 3.0501 | 0.49831 | 2.2626 | 0.49623 | 7.06635 | 2.49778 | 2.26294 | 2.46264 | 5.19809 | 5.05921 | 2.2629 | 4.87304 | 2.26352 | 10.32475 | 2.26334 | 9.67424 | 5.19836 | 25.30211 | 5.1982 | 24.85765 | 5.19806 | 50.27555 | 5.19809 | 49.85645 | 5.19818 | 99.99914 | 5.1983 | 99.71522
3.33783 | 0.04954 | 5.73156 | 0.04935 | 3.38303 | 0.498 | 2.51223 | 0.49616 | 7.79975 | 2.49847 | 2.51257 | 2.46437 | 5.73164 | 5.05892 | 2.51244 | 4.87302 | 2.51314 | 10.32333 | 2.51285 | 9.67423 | 5.73184 | 25.30301 | 5.73173 | 24.85741 | 5.73163 | 50.27583 | 5.73163 | 49.85757 | 5.73181 | 99.99624 | 5.73179 | 99.70014
3.67181 | 0.04954 | 6.2651 | 0.04937 | 3.71604 | 0.49786 | 2.76184 | 0.49626 | 8.53321 | 2.49902 | 2.76221 | 2.4642 | 6.26515 | 5.05908 | 2.76207 | 4.87424 | 2.76266 | 10.32409 | 2.76239 | 9.67487 | 6.26541 | 25.30518 | 6.26527 | 24.8574 | 6.2652 | 50.27539 | 6.26511 | 49.85689 | 6.26526 | 100.00063 | 6.26531 | 99.70621
4.00482 | 0.04955 | 6.79867 | 0.04931 | 4.04904 | 0.49743 | 3.01144 | 0.49648 | 9.26657 | 2.49776 | 3.01178 | 2.46355 | 6.79875 | 5.05648 | 3.01168 | 4.8747 | 3.01225 | 10.32466 | 3.01195 | 9.67424 | 6.79892 | 25.3012 | 6.79884 | 24.86025 | 6.79871 | 50.27427 | 6.79868 | 49.84656 | 6.79877 | 99.99984 | 6.79887 | 99.70619
4.33783 | 0.04956 | 7.33221 | 0.04935 | 4.38202 | 0.49774 | 3.26098 | 0.49629 | 10 | 2.49688 | 3.26135 | 2.46326 | 7.33227 | 5.0543 | 3.26125 | 4.8751 | 3.26187 | 10.32635 | 3.26151 | 9.67493 | 7.33246 | 25.3012 | 7.33233 | 24.86254 | 7.33221 | 50.27297 | 7.33223 | 49.84947 | 7.33234 | 100.00004 | 7.33233 | 99.70464
4.6709 | 0.04951 | 7.86575 | 0.04931 | 4.71499 | 0.49767 | 3.51056 | 0.49645 | 10.73343 | 2.51442 | 3.51093 | 2.46401 | 7.8658 | 5.05324 | 3.51082 | 4.87273 | 3.51143 | 10.32381 | 3.51107 | 9.6746 | 7.86597 | 25.30028 | 7.86589 | 24.86216 | 7.86578 | 50.27834 | 7.86575 | 49.84521 | 7.86584 | 100.00224 | 7.86591 | 99.7095
5.00391 | 0.04953 | 8.39938 | 0.04935 | 5.04793 | 0.49803 | 3.7602 | 0.49659 | 11.00114 | 2.51642 | 3.76056 | 2.46304 | 8.39935 | 5.05537 | 3.76044 | 4.87587 | 3.761 | 10.32618 | 3.76067 | 9.67376 | 8.39944 | 25.30356 | 8.39944 | 24.86099 | 8.39935 | 50.27732 | 8.39936 | 49.85197 | 8.39935 | 99.99995 | 8.39941 | 99.71091
5.33685 | 0.0495 | 8.93289 | 0.04932 | 5.38089 | 0.49877 | 4.00984 | 0.4962 | 11.46683 | 2.51454 | 4.01013 | 2.46428 | 8.93283 | 5.05633 | 4.01 | 4.87674 | 4.01059 | 10.32827 | 4.01024 | 9.67455 | 8.93298 | 25.30177 | 8.9329 | 24.85786 | 8.93286 | 50.27572 | 8.93287 | 49.85434 | 8.93286 | 99.99793 | 8.93293 | 99.71113
5.6698 | 0.04956 | 9.46643 | 0.04938 | 5.71388 | 0.49834 | 4.25937 | 0.49628 | 12.50029 | 2.52804 | 4.25977 | 2.46441 | 9.46641 | 5.05581 | 4.25953 | 4.87561 | 4.26016 | 10.32491 | 4.25977 | 9.67809 | 9.46655 | 25.30408 | 9.46648 | 24.86001 | 9.46637 | 50.27431 | 9.46642 | 49.84989 | 9.46637 | 99.99816 | 9.46651 | 99.70885
6.00281 | 0.04954 | 10 | 0.04936 | 6.04687 | 0.49797 | 4.50897 | 0.49596 | 12.93363 | 2.52621 | 4.50928 | 2.46508 | 10 | 5.05916 | 4.50914 | 4.87398 | 4.50969 | 10.32338 | 4.50937 | 9.67774 | 10 | 25.30401 | 10 | 24.85974 | 10 | 50.43335 | 10 | 49.84721 | 10 | 100.02987 | 10 | 99.70908
6.33581 | 0.04957 | 10.53354 | 0.04918 | 6.37991 | 0.49801 | 4.75858 | 0.4961 | 13.66709 | 2.52597 | 4.75891 | 2.46515 | 10.53347 | 5.07772 | 4.75875 | 4.87299 | 4.75923 | 10.32532 | 4.75896 | 9.67822 | 10.53354 | 25.40268 | 10.53349 | 24.79655 | 10.53351 | 50.5753 | 10.53353 | 49.73863 | 10.53345 | 100.55506 | 10.53352 | 99.29441
6.66882 | 0.04949 | 11.0671 | 0.049 | 6.71293 | 0.4978 | 5.00818 | 0.49605 | 14.40048 | 2.5238 | 5.00848 | 2.4646 | 11.06704 | 5.10593 | 5.00832 | 4.87081 | 5.00879 | 10.32613 | 5.0085 | 9.67687 | 11.06705 | 25.44744 | 11.06711 | 24.71567 | 11.06708 | 50.53157 | 11.0671 | 49.53825 | 11.06696 | 100.71822 | 11.06705 | 99.10731
7.00189 | 0.04956 | 11.60064 | 0.04907 | 7.0459 | 0.49815 | 5.25778 | 0.49647 | 15.13391 | 2.52542 | 5.25806 | 2.46414 | 11.60057 | 5.09917 | 5.25789 | 4.87201 | 5.25835 | 10.32425 | 5.25806 | 9.67722 | 11.60059 | 25.41534 | 11.60062 | 24.72329 | 11.60065 | 50.65958 | 11.60068 | 49.55965 | 11.60052 | 100.70381 | 11.60053 | 99.20392
7.33484 | 0.04953 | 12.13418 | 0.04895 | 7.37887 | 0.49837 | 5.50737 | 0.49706 | 15.86731 | 2.52539 | 5.50769 | 2.46431 | 12.13406 | 5.11904 | 5.50754 | 4.87035 | 5.5079 | 10.32976 | 5.50768 | 9.67605 | 12.13419 | 25.49086 | 12.13416 | 24.6848 | 12.13422 | 50.76022 | 12.13413 | 49.47943 | 12.13397 | 101.00838 | 12.13411 | 98.86352
7.66785 | 0.04953 | 12.66775 | 0.04879 | 7.71185 | 0.49848 | 5.757 | 0.49656 | 16.60068 | 2.52566 | 5.7572 | 2.46346 | 12.66763 | 5.13245 | 5.7571 | 4.8731 | 5.75749 | 10.32851 | 5.75721 | 9.67609 | 12.66763 | 25.52358 | 12.66773 | 24.62468 | 12.66779 | 50.67441 | 12.66766 | 49.35753 | 12.66754 | 101.10455 | 12.6676 | 98.73824
8.00085 | 0.04948 | 13.20135 | 0.04889 | 8.04491 | 0.49861 | 6.00652 | 0.49665 | 17.33414 | 2.52448 | 6.00677 | 2.46402 | 13.20114 | 5.12623 | 6.00667 | 4.87332 | 6.00702 | 10.32492 | 6.00678 | 9.67449 | 13.20123 | 25.47632 | 13.20121 | 24.65877 | 13.20129 | 50.64472 | 13.20116 | 49.40821 | 13.20099 | 100.88215 | 13.20112 | 98.90112
8.33392 | 0.04954 | 13.73483 | 0.04892 | 8.37796 | 0.49853 | 6.25612 | 0.49629 | 18.06754 | 2.52447 | 6.25641 | 2.46524 | 13.73468 | 5.12449 | 6.25628 | 4.87027 | 6.25659 | 10.32563 | 6.25637 | 9.67661 | 13.73477 | 25.46491 | 13.73478 | 24.67247 | 13.73486 | 50.63021 | 13.73471 | 49.45255 | 13.73456 | 100.83153 | 13.7347 | 98.95148
8.66693 | 0.04957 | 14.26843 | 0.04892 | 8.71096 | 0.49849 | 6.50573 | 0.49657 | 18.80097 | 2.52477 | 6.50592 | 2.46551 | 14.26823 | 5.1232 | 6.50589 | 4.86868 | 6.50615 | 10.32656 | 6.50592 | 9.6759 | 14.26825 | 25.45647 | 14.26833 | 24.68414 | 14.26837 | 50.61664 | 14.26829 | 49.46825 | 14.26819 | 100.80533 | 14.26819 | 98.98237
9.00085 | 0.04952 | 14.80194 | 0.04888 | 9.04387 | 0.49871 | 6.75536 | 0.49634 | 19.5344 | 2.52348 | 6.75549 | 2.46545 | 14.80172 | 5.12475 | 6.75544 | 4.87255 | 6.75565 | 10.3239 | 6.75547 | 9.67707 | 14.80179 | 25.44911 | 14.80177 | 24.6916 | 14.80194 | 50.61147 | 14.80178 | 49.4817 | 14.80157 | 100.77323 | 14.80172 | 98.99974
9.33386 | 0.04949 | 15.33548 | 0.04891 | 9.37684 | 0.49858 | 7.00494 | 0.49682 | 20.26782 | 2.52462 | 7.005 | 2.46522 | 15.33528 | 5.12074 | 7.00505 | 4.87115 | 7.00523 | 10.32987 | 7.00507 | 9.67654 | 15.3353 | 25.44638 | 15.33536 | 24.6936 | 15.33551 | 50.59884 | 15.33533 | 49.49086 | 15.33521 | 100.76115 | 15.33524 | 99.02812
9.66693 | 0.04949 | 15.86911 | 0.04891 | 9.66699 | 0.49857 | 7.25456 | 0.49695 | 21.00128 | 2.52063 | 7.25464 | 2.46483 | 15.86882 | 5.12033 | 7.25467 | 4.87109 | 7.25481 | 10.32722 | 7.25467 | 9.67676 | 15.86887 | 25.44492 | 15.86885 | 24.69532 | 15.86908 | 50.59009 | 15.86893 | 49.49326 | 15.86871 | 100.74868 | 15.86876 | 99.0293
10 | 0.04953 | 16.40261 | 0.04891 | 10 | 0.49885 | 7.50419 | 0.49667 | 21.73465 | 2.52011 | 7.50421 | 2.46419 | 16.40236 | 5.1161 | 7.50425 | 4.87164 | 7.50438 | 10.32663 | 7.50423 | 9.67748 | 16.4024 | 25.43626 | 16.40237 | 24.70189 | 16.40259 | 50.58284 | 16.40239 | 49.50443 | 16.40216 | 100.72662 | 16.40234 | 99.03959
10.33307 | 0.0496 | 16.93618 | 0.04897 | 10.33296 | 0.49934 | 7.75379 | 0.49678 | 22.46811 | 2.5221 | 7.75385 | 2.4651 | 16.93592 | 5.11827 | 7.75382 | 4.87134 | 7.75398 | 10.32288 | 7.75382 | 9.67657 | 16.93591 | 25.43572 | 16.93597 | 24.70319 | 16.9361 | 50.58315 | 16.93599 | 49.51168 | 16.93573 | 100.72512 | 16.93583 | 99.05692
10.66602 | 0.04974 | 17.46978 | 0.04894 | 10.66594 | 0.50094 | 8.00335 | 0.49687 | 23.20148 | 2.52159 | 8.00348 | 2.46606 | 17.46946 | 5.11582 | 8.00342 | 4.87048 | 8.00354 | 10.32605 | 8.00336 | 9.67489 | 17.46945 | 25.43269 | 17.46946 | 24.70999 | 17.46973 | 50.57436 | 17.46955 | 49.51361 | 17.4693 | 100.70692 | 17.46935 | 99.06556
10.9989 | 0.0499 | 18.00332 | 0.04895 | 10.99884 | 0.50313 | 8.25299 | 0.49708 | 23.93494 | 2.52255 | 8.25293 | 2.46396 | 18.00299 | 5.11787 | 8.25307 | 4.87024 | 8.25313 | 10.32837 | 8.25292 | 9.67514 | 18.00302 | 25.43193 | 18.00302 | 24.711 | 18.00323 | 50.57207 | 18.00305 | 49.52249 | 18.00281 | 100.70184 | 18.00292 | 99.07126
11.33191 | 0.04988 | 18.53686 | 0.0489 | 11.33176 | 0.50232 | 8.50263 | 0.497 | 24.6684 | 2.52007 | 8.50256 | 2.46442 | 18.53653 | 5.1168 | 8.50261 | 4.87126 | 8.50264 | 10.32803 | 8.50249 | 9.67932 | 18.53656 | 25.42594 | 18.53656 | 24.71041 | 18.53674 | 50.56927 | 18.53664 | 49.52925 | 18.53638 | 100.68977 | 18.53639 | 99.07854
11.66492 | 0.04982 | 19.07049 | 0.04896 | 11.66466 | 0.5022 | 8.75217 | 0.49706 | 25.4018 | 2.52039 | 8.75214 | 2.46413 | 19.07003 | 5.1127 | 8.75212 | 4.87283 | 8.75221 | 10.32637 | 8.75209 | 9.67542 | 19.0701 | 25.42719 | 19.07004 | 24.71496 | 19.07031 | 50.56221 | 19.07018 | 49.5297 | 19.06982 | 100.68131 | 19.06992 | 99.08234
11.99792 | 0.05005 | 19.60406 | 0.04897 | 11.9976 | 0.50352 | 9.00172 | 0.49644 | 26.13523 | 2.52006 | 9.00177 | 2.46537 | 19.6036 | 5.11318 | 9.00171 | 4.87404 | 9.00177 | 10.32664 | 9.00164 | 9.67586 | 19.60364 | 25.42317 | 19.60362 | 24.71449 | 19.60388 | 50.56223 | 19.60373 | 49.52617 | 19.60339 | 100.67224 | 19.60342 | 99.09136
12.33099 | 0.05014 | 20.1376 | 0.04898 | 12.33053 | 0.50476 | 9.25132 | 0.49631 | 26.86859 | 2.5219 | 9.25128 | 2.46619 | 20.13716 | 5.1128 | 9.25127 | 4.87099 | 9.25133 | 10.32802 | 9.25119 | 9.67524 | 20.13715 | 25.41869 | 20.13712 | 24.71883 | 20.13745 | 50.55851 | 20.13734 | 49.53319 | 20.13684 | 100.66369 | 20.13695 | 99.09234
12.66394 | 0.05011 | 20.6712 | 0.049 | 12.66348 | 0.50545 | 9.50089 | 0.49679 | 27.60205 | 2.52029 | 9.50079 | 2.46525 | 20.67067 | 5.11004 | 9.50087 | 4.87173 | 9.50089 | 10.32707 | 9.50083 | 9.67647 | 20.67078 | 25.42242 | 20.67066 | 24.71952 | 20.6709 | 50.56201 | 20.6709 | 49.53748 | 20.67035 | 100.65125 | 20.67054 | 99.10477
12.99689 | 0.0501 | 21.20468 | 0.04903 | 12.99646 | 0.50446 | 9.75042 | 0.49676 | 28.33545 | 2.5197 | 9.75043 | 2.46615 | 21.20422 | 5.11056 | 9.75042 | 4.87459 | 9.75047 | 10.3282 | 9.75043 | 9.67902 | 21.20428 | 25.4194 | 21.20428 | 24.72001 | 21.20453 | 50.55593 | 21.20441 | 49.53741 | 21.20404 | 100.64495 | 21.20406 | 99.11379
13.32989 | 0.05004 | 21.73825 | 0.04904 | 13.32943 | 0.50459 | 10 | 0.49587 | 29.06888 | 2.52071 | 10 | 2.46661 | 21.7378 | 5.11325 | 10 | 4.87548 | 10 | 10.33192 | 10 | 9.67783 | 21.73782 | 25.41723 | 21.73777 | 24.72231 | 21.73804 | 50.55209 | 21.738 | 49.54723 | 21.73755 | 100.64535 | 21.73758 | 99.11555
13.66296 | 0.05002 | 22.27182 | 0.04897 | 13.66235 | 0.50452 | 10.24963 | 0.49447 | 29.80231 | 2.51959 | 10.24963 | 2.46427 | 22.27133 | 5.1124 | 10.24958 | 4.8654 | 10.2496 | 10.36239 | 10.24959 | 9.66092 | 22.27142 | 25.41903 | 22.27134 | 24.72484 | 22.27155 | 50.54954 | 22.27147 | 49.54548 | 22.27106 | 100.63381 | 22.27115 | 99.12286
13.99603 | 0.04999 | 22.80536 | 0.04901 | 13.99529 | 0.50444 | 10.49918 | 0.49355 | 30.53571 | 2.52104 | 10.49921 | 2.45817 | 22.8049 | 5.11157 | 10.49918 | 4.85149 | 10.49922 | 10.38425 | 10.49921 | 9.63023 | 22.8049 | 25.41743 | 22.80494 | 24.72618 | 22.80511 | 50.54939 | 22.805 | 49.55181 | 22.80463 | 100.62243 | 22.80463 | 99.12273
14.32898 | 0.04996 | 23.33892 | 0.04905 | 14.3282 | 0.50375 | 10.74879 | 0.49306 | 31.26914 | 2.51797 | 10.74866 | 2.45351 | 23.33842 | 5.1107 | 10.74878 | 4.8411 | 10.74879 | 10.40707 | 10.74871 | 9.60524 | 23.3385 | 25.41953 | 23.33843 | 24.73033 | 23.33868 | 50.55056 | 23.33858 | 49.55485 | 23.33807 | 100.62521 | 23.33817 | 99.13092
14.66193 | 0.04997 | 23.87249 | 0.04909 | 14.66113 | 0.50342 | 10.99838 | 0.49228 | 32.00254 | 2.52049 | 10.99829 | 2.44603 | 23.87196 | 5.10901 | 10.99828 | 4.83007 | 10.99835 | 10.42575 | 10.99828 | 9.58651 | 23.87201 | 25.41847 | 23.872 | 24.72836 | 23.87219 | 50.54397 | 23.8721 | 49.55338 | 23.87158 | 100.61384 | 23.8717 | 99.13841
14.99597 | 0.04998 | 24.40603 | 0.04902 | 14.9941 | 0.5038 | 11.24795 | 0.49348 | 32.73593 | 2.52007 | 11.24792 | 2.44764 | 24.40554 | 5.11045 | 11.24788 | 4.83349 | 11.24794 | 10.4049 | 11.24782 | 9.58368 | 24.40552 | 25.41362 | 24.40556 | 24.73233 | 24.40576 | 50.54214 | 24.40565 | 49.55588 | 24.40509 | 100.6137 | 24.4052 | 99.14465
15.32904 | 0.05002 | 24.93957 | 0.04898 | 15.32708 | 0.50352 | 11.49752 | 0.49283 | 33.46936 | 2.52017 | 11.49744 | 2.45025 | 24.93905 | 5.11109 | 11.49746 | 4.83344 | 11.49751 | 10.40763 | 11.49738 | 9.59066 | 24.93906 | 25.41375 | 24.93906 | 24.72984 | 24.93939 | 50.53703 | 24.9392 | 49.55783 | 24.93866 | 100.60347 | 24.93877 | 99.14897
15.66217 | 0.05002 | 25.47314 | 0.04898 | 15.66009 | 0.50336 | 11.74714 | 0.49194 | 34.20276 | 2.52044 | 11.74701 | 2.44724 | 25.47261 | 5.11399 | 11.74701 | 4.82612 | 11.74707 | 10.43838 | 11.74694 | 9.58022 | 25.4726 | 25.41473 | 25.47265 | 24.72994 | 25.4729 | 50.53823 | 25.4727 | 49.56011 | 25.47223 | 100.59083 | 25.47225 | 99.16046
15.99518 | 0.05005 | 26.00662 | 0.04901 | 15.99309 | 0.50356 | 11.99674 | 0.49129 | 34.93622 | 2.51897 | 11.99658 | 2.44072 | 26.00613 | 5.10881 | 11.9966 | 4.81629 | 11.99661 | 10.45689 | 11.99657 | 9.55876 | 26.0061 | 25.40889 | 26.00619 | 24.73283 | 26.00653 | 50.52977 | 26.0063 | 49.5598 | 26.00568 | 100.59344 | 26.00578 | 99.1588
16.32812 | 0.05002 | 26.54022 | 0.04901 | 16.32605 | 0.50325 | 12.24629 | 0.49025 | 35.66956 | 2.51831 | 12.24622 | 2.43687 | 26.53965 | 5.11085 | 12.24623 | 4.8106 | 12.24623 | 10.46846 | 12.24614 | 9.54196 | 26.5397 | 25.40278 | 26.53968 | 24.73285 | 26.54004 | 50.53174 | 26.53983 | 49.56164 | 26.53925 | 100.59299 | 26.53932 | 99.16033
16.66107 | 0.04993 | 27.07376 | 0.04898 | 16.65902 | 0.50298 | 12.49585 | 0.48994 | 36.40299 | 2.51931 | 12.49579 | 2.43285 | 27.07319 | 5.10715 | 12.49579 | 4.80158 | 12.49576 | 10.47774 | 12.49569 | 9.52526 | 27.07321 | 25.40634 | 27.07328 | 24.7336 | 27.07361 | 50.53149 | 27.07333 | 49.55845 | 27.07281 | 100.59328 | 27.07281 | 99.17132
16.99414 | 0.04993 | 27.6073 | 0.04898 | 16.99202 | 0.50317 | 12.74549 | 0.49086 | 37.13642 | 2.51928 | 12.74536 | 2.43215 | 27.60675 | 5.10835 | 12.7453 | 4.80365 | 12.74535 | 10.46494 | 12.74529 | 9.52503 | 27.60672 | 25.40404 | 27.60682 | 24.72907 | 27.60724 | 50.52712 | 27.6069 | 49.56396 | 27.6062 | 100.58611 | 27.60638 | 99.17429
17.32715 | 0.04989 | 28.14087 | 0.04897 | 17.32506 | 0.50319 | 12.99505 | 0.49062 | 37.86981 | 2.51593 | 12.99493 | 2.43583 | 28.14026 | 5.11025 | 12.99491 | 4.80752 | 12.99493 | 10.4615 | 12.99488 | 9.53536 | 28.14032 | 25.3983 | 28.14036 | 24.72794 | 28.14075 | 50.52756 | 28.1404 | 49.56398 | 28.13977 | 100.58115 | 28.13993 | 99.17634
17.66016 | 0.04996 | 28.6744 | 0.04903 | 17.65813 | 0.50331 | 13.24461 | 0.4909 | 38.60327 | 2.51437 | 13.24445 | 2.4363 | 28.67386 | 5.10874 | 13.24453 | 4.80886 | 13.24448 | 10.45655 | 13.24442 | 9.54056 | 28.6738 | 25.4038 | 28.67397 | 24.72986 | 28.67426 | 50.52293 | 28.67395 | 49.56363 | 28.67334 | 100.57869 | 28.67345 | 99.17835
17.9931 | 0.04994 | 29.20797 | 0.04893 | 17.9911 | 0.50284 | 13.49423 | 0.49126 | 39.33667 | 2.51629 | 13.49402 | 2.43724 | 29.20738 | 5.10856 | 13.49407 | 4.81337 | 13.49403 | 10.4528 | 13.49404 | 9.54395 | 29.20737 | 25.40399 | 29.20751 | 24.73096 | 29.20789 | 50.52198 | 29.20756 | 49.55921 | 29.20685 | 100.57796 | 29.20704 | 99.1764
18.32611 | 0.04998 | 29.74154 | 0.04896 | 18.32406 | 0.50354 | 13.74386 | 0.49166 | 40.07013 | 2.51895 | 13.74371 | 2.43653 | 29.74092 | 5.10662 | 13.74363 | 4.81371 | 13.74362 | 10.45292 | 13.74364 | 9.54068 | 29.74084 | 25.39855 | 29.74102 | 24.72947 | 29.74139 | 50.52371 | 29.74105 | 49.56745 | 29.74042 | 100.57315 | 29.74056 | 99.17652
18.65912 | 0.05003 | 30.27508 | 0.04899 | 18.65705 | 0.50375 | 13.99341 | 0.49165 | 40.80353 | 2.51915 | 13.99329 | 2.43829 | 30.27444 | 5.10783 | 13.99321 | 4.81393 | 13.99318 | 10.4491 | 13.99321 | 9.54196 | 30.27438 | 25.40241 | 30.27464 | 24.73091 | 30.2749 | 50.51815 | 30.27463 | 49.56106 | 30.27399 | 100.56513 | 30.27409 | 99.18328
18.99219 | 0.05006 | 30.80862 | 0.04899 | 18.99006 | 0.5036 | 14.243 | 0.49177 | 41.53696 | 2.52001 | 14.2428 | 2.43893 | 30.80793 | 5.10467 | 14.24277 | 4.81536 | 14.24272 | 10.45148 | 14.24276 | 9.54617 | 30.80798 | 25.3983 | 30.80811 | 24.73444 | 30.80853 | 50.51674 | 30.80819 | 49.56652 | 30.8075 | 100.56702 | 30.80766 | 99.19191
19.32519 | 0.04992 | 31.34222 | 0.04898 | 19.32309 | 0.50309 | 14.49262 | 0.49172 | 42.27036 | 2.52143 | 14.49243 | 2.43864 | 31.34149 | 5.10345 | 14.49236 | 4.81592 | 14.49229 | 10.45083 | 14.49233 | 9.54783 | 31.34146 | 25.40193 | 31.34167 | 24.73476 | 31.34204 | 50.51756 | 31.34167 | 49.56771 | 31.34106 | 100.55622 | 31.34113 | 99.18997
19.6582 | 0.04997 | 31.87573 | 0.04902 | 19.65612 | 0.50328 | 14.7422 | 0.4915 | 43.00379 | 2.51856 | 14.742 | 2.44014 | 31.87504 | 5.10733 | 14.74195 | 4.81377 | 14.74188 | 10.44747 | 14.74192 | 9.55018 | 31.875 | 25.39184 | 31.87522 | 24.73581 | 31.87561 | 50.51889 | 31.87526 | 49.57558 | 31.87451 | 100.55347 | 31.87467 | 99.19253
19.99115 | 0.05001 | 32.4093 | 0.049 | 19.98906 | 0.50351 | 14.99178 | 0.49167 | 43.73725 | 2.51815 | 14.99158 | 2.43993 | 32.40857 | 5.10781 | 14.99155 | 4.8148 | 14.99147 | 10.44954 | 14.99144 | 9.55119 | 32.40857 | 25.39664 | 32.40871 | 24.73942 | 32.40924 | 50.51276 | 32.4088 | 49.58187 | 32.40814 | 100.5529 | 32.40818 | 99.186
20.3241 | 0.05002 | 32.94293 | 0.04901 | 20.32201 | 0.50317 | 15.24139 | 0.49161 | 44.47061 | 2.51735 | 15.24115 | 2.43789 | 32.94214 | 5.10326 | 15.24111 | 4.81903 | 15.24104 | 10.44886 | 15.24102 | 9.55087 | 32.94205 | 25.39614 | 32.94231 | 24.73989 | 32.94269 | 50.51171 | 32.94229 | 49.58516 | 32.94165 | 100.54601 | 32.9417 | 99.18792
20.6571 | 0.05008 | 33.47638 | 0.04902 | 20.61216 | 0.50314 | 15.49099 | 0.49141 | 45.2041 | 2.51844 | 15.49066 | 2.43835 | 33.47567 | 5.10553 | 15.49071 | 4.82041 | 15.49063 | 10.44685 | 15.49057 | 9.55042 | 33.47559 | 25.39762 | 33.47582 | 24.73984 | 33.47626 | 50.51388 | 33.47588 | 49.582 | 33.47516 | 100.54818 | 33.47527 | 99.19315
20.99017 | 0.05003 | 34.00998 | 0.049 | 20.94514 | 0.50389 | 15.74059 | 0.49165 | 45.9375 | 2.52063 | 15.7403 | 2.4395 | 34.0092 | 5.10631 | 15.74034 | 4.81605 | 15.74016 | 10.4485 | 15.74015 | 9.55614 | 34.00909 | 25.39589 | 34.00933 | 24.74219 | 34.00977 | 50.51041 | 34.0094 | 49.57787 | 34.00879 | 100.54237 | 34.00877 | 99.19396
21.32312 | 0.05 | 34.54351 | 0.04906 | 21.27821 | 0.50397 | 15.99017 | 0.49209 | 46.6709 | 2.51627 | 15.98987 | 2.43929 | 34.54275 | 5.10518 | 15.98989 | 4.81906 | 15.98973 | 10.44762 | 15.98969 | 9.55465 | 34.54263 | 25.38981 | 34.54293 | 24.74159 | 34.54333 | 50.51275 | 34.54294 | 49.57661 | 34.54224 | 100.54226 | 34.54229 | 99.19793
21.65619 | 0.04997 | 35.07702 | 0.04901 | 21.61119 | 0.50389 | 16.23983 | 0.49188 | 47.40436 | 2.51891 | 16.2395 | 2.43942 | 35.07624 | 5.10498 | 16.23946 | 4.82078 | 16.23929 | 10.44417 | 16.23929 | 9.55294 | 35.07617 | 25.39415 | 35.07644 | 24.74186 | 35.0769 | 50.50885 | 35.07654 | 49.58218 | 35.07574 | 100.54276 | 35.07581 | 99.19696
21.98914 | 0.05002 | 35.61059 | 0.04906 | 21.94414 | 0.50385 | 16.48948 | 0.49173 | 48.13776 | 2.5203 | 16.48914 | 2.43857 | 35.60977 | 5.10811 | 16.48908 | 4.8199 | 16.48886 | 10.45112 | 16.48879 | 9.55566 | 35.60968 | 25.38919 | 35.60999 | 24.74395 | 35.61035 | 50.512 | 35.61003 | 49.58437 | 35.60925 | 100.5371 | 35.6093 | 99.20266
22.32214 | 0.05002 | 36.1441 | 0.04906 | 22.27704 | 0.50363 | 16.73906 | 0.49132 | 48.87119 | 2.52048 | 16.73865 | 2.44104 | 36.14331 | 5.10455 | 16.73867 | 4.81357 | 16.73839 | 10.44796 | 16.73838 | 9.55849 | 36.14325 | 25.38843 | 36.14358 | 24.74718 | 36.14386 | 50.50459 | 36.1436 | 49.58682 | 36.14282 | 100.52819 | 36.14286 | 99.20264
22.65515 | 0.05002 | 36.67764 | 0.04908 | 22.60993 | 0.50359 | 16.98865 | 0.49165 | 49.60456 | 2.51855 | 16.98828 | 2.4391 | 36.67685 | 5.10502 | 16.98827 | 4.81816 | 16.98796 | 10.44652 | 16.98793 | 9.55865 | 36.67682 | 25.3943 | 36.67709 | 24.74638 | 36.67755 | 50.50208 | 36.6772 | 49.58743 | 36.67633 | 100.53005 | 36.67636 | 99.20196
22.98816 | 0.04998 | 37.21118 | 0.04908 | 22.94288 | 0.50316 | 17.23827 | 0.49195 |  |  | 17.23785 | 2.44114 | 37.21038 | 5.10293 | 17.23784 | 4.82146 | 17.23753 | 10.44669 | 17.23751 | 9.55832 | 37.2103 | 25.39679 | 37.21061 | 24.74591 | 37.211 | 50.49767 | 37.21073 | 49.58956 | 37.20984 | 100.53053 | 37.20988 | 99.21277
23.32123 | 0.05002 | 37.74475 | 0.04903 | 23.27582 | 0.50369 | 17.48786 | 0.49176 |  |  | 17.48749 | 2.44111 | 37.74394 | 5.10188 | 17.48746 | 4.81606 | 17.48709 | 10.44237 | 17.48705 | 9.558 | 37.74384 | 25.3971 | 37.74416 | 24.74609 | 37.74451 | 50.49475 | 37.74433 | 49.58555 | 37.74335 | 100.52497 | 37.74343 | 99.21596
23.65417 | 0.04997 | 38.27829 | 0.04898 | 23.60882 | 0.50309 | 17.73745 | 0.49165 |  |  | 17.73706 | 2.4415 | 38.27745 | 5.10242 | 17.73697 | 4.818 | 17.73668 | 10.44846 | 17.73667 | 9.55758 | 38.27734 | 25.38754 | 38.27767 | 24.74516 | 38.27814 | 50.49925 | 38.27791 | 49.59375 | 38.27692 | 100.51852 | 38.27691 | 99.2215
23.98718 | 0.05 | 38.81189 | 0.04905 | 23.94183 | 0.50301 | 17.98705 | 0.49177 |  |  | 17.98663 | 2.44033 | 38.81103 | 5.1025 | 17.98659 | 4.82092 | 17.98627 | 10.44408 | 17.98621 | 9.55807 | 38.81085 | 25.38849 | 38.81126 | 24.74642 | 38.81165 | 50.49564 | 38.81144 | 49.59158 | 38.81036 | 100.51999 | 38.81043 | 99.21769
24.32117 | 0.05 | 39.34536 | 0.04904 | 24.27478 | 0.50294 | 18.23663 | 0.49195 |  |  | 18.23627 | 2.44014 | 39.34454 | 5.1024 | 18.23626 | 4.81853 | 18.23584 | 10.44323 | 18.23577 | 9.55963 | 39.34445 | 25.39296 | 39.3448 | 24.74374 | 39.34515 | 50.49341 | 39.34503 | 49.58769 | 39.34387 | 100.51908 | 39.34393 | 99.21631
24.65424 | 0.04996 | 39.8789 | 0.04904 | 24.60766 | 0.50272 | 18.48616 | 0.49195 |  |  | 18.48584 | 2.4416 | 39.87806 | 5.10259 | 18.48587 | 4.82167 | 18.48541 | 10.44194 | 18.48533 | 9.56001 | 39.8779 | 25.39821 | 39.87832 | 24.7444 | 39.87872 | 50.49735 | 39.8786 | 49.58407 | 39.87744 | 100.52049 | 39.87744 | 99.22677
24.98724 | 0.04995 | 40.4125 | 0.0491 | 24.94058 | 0.50312 | 18.73573 | 0.49144 |  |  | 18.73541 | 2.43952 | 40.41162 | 5.10251 | 18.73542 | 4.81961 | 18.73502 | 10.44234 | 18.7349 | 9.5592 | 40.41147 | 25.3968 | 40.41189 | 24.74729 | 40.41223 | 50.49607 | 40.41207 | 49.58587 | 40.41095 | 100.5176 | 40.41101 | 99.22861
25.32025 | 0.04998 | 40.94592 | 0.04903 | 25.27348 | 0.50299 | 18.98534 | 0.49195 |  |  | 18.98499 | 2.43919 | 40.94516 | 5.10403 | 18.98497 | 4.81993 | 18.98457 | 10.44124 | 18.98446 | 9.55681 | 40.94501 | 25.39624 | 40.94541 | 24.74662 | 40.9458 | 50.49881 | 40.94564 | 49.58376 | 40.94446 | 100.5077 | 40.94449 | 99.22343
25.6532 | 0.04994 | 41.47955 | 0.04902 | 25.60643 | 0.50257 | 19.23496 | 0.49198 |  |  | 19.23456 | 2.44114 | 41.47873 | 5.1053 | 19.23461 | 4.82539 | 19.23415 | 10.44176 | 19.23403 | 9.55969 | 41.47852 | 25.39363 | 41.47894 | 24.746 | 41.47931 | 50.49654 | 41.47918 | 49.5857 | 41.47791 | 100.51145 | 41.47801 | 99.22231
25.98621 | 0.04991 | 42.01303 | 0.04906 | 25.93939 | 0.50244 | 19.48454 | 0.49163 |  |  | 19.48413 | 2.44047 | 42.01228 | 5.10466 | 19.48423 | 4.8223 | 19.48375 | 10.44076 | 19.48365 | 9.55841 | 42.01208 | 25.38631 | 42.01255 | 24.75233 | 42.01288 | 50.49906 | 42.01267 | 49.58228 | 42.01154 | 100.50753 | 42.01152 | 99.2239
26.31927 | 0.04997 | 42.5466 | 0.04902 | 26.27232 | 0.50312 | 19.73415 | 0.49137 |  |  | 19.7337 | 2.44105 | 42.5458 | 5.10788 | 19.73377 | 4.81903 | 19.73329 | 10.44217 | 19.73314 | 9.55723 | 42.54559 | 25.39368 | 42.54603 | 24.75149 | 42.54645 | 50.4931 | 42.54627 | 49.59698 | 42.54504 | 100.50206 | 42.545 | 99.22643
26.65228 | 0.04993 | 43.08014 | 0.04902 | 26.60535 | 0.50297 | 19.98374 | 0.49171 |  |  | 19.98334 | 2.44003 | 43.07933 | 5.10462 | 19.98336 | 4.81862 | 19.98283 | 10.44186 | 19.98273 | 9.55847 | 43.0791 | 25.3876 | 43.07958 | 24.74983 | 43.07996 | 50.49709 | 43.0798 | 49.59504 | 43.07855 | 100.49246 | 43.07857 | 99.22245
26.98523 | 0.04994 | 43.6137 | 0.04905 | 26.93837 | 0.503 | 20.23332 | 0.49153 |  |  | 20.23285 | 2.44171 | 43.61288 | 5.10507 | 20.23297 | 4.81845 | 20.23241 | 10.43845 | 20.2323 | 9.55966 | 43.6127 | 25.39404 | 43.61314 | 24.7515 | 43.61346 | 50.49388 | 43.61337 | 49.59932 | 43.61218 | 100.49738 | 43.61205 | 99.22579
27.31824 | 0.04997 | 44.14727 | 0.0491 | 27.27131 | 0.50325 | 20.48291 | 0.49155 |  |  | 20.48236 | 2.4406 | 44.1464 | 5.10653 | 20.48255 | 4.8214 | 20.48196 | 10.43632 | 20.48191 | 9.55959 | 44.14621 | 25.38884 | 44.1466 | 24.75083 | 44.14709 | 50.49033 | 44.14698 | 49.59974 | 44.14569 | 100.49893 | 44.14555 | 99.23035
27.65124 | 0.04996 | 44.68084 | 0.04903 | 27.60429 | 0.50277 | 20.7325 | 0.49164 |  |  | 20.73199 | 2.44055 | 44.67999 | 5.10509 | 20.73214 | 4.82089 | 20.73149 | 10.43782 | 20.73145 | 9.56344 | 44.67972 | 25.3875 | 44.68021 | 24.74991 | 44.6806 | 50.49064 | 44.68056 | 49.60923 | 44.6792 | 100.49455 | 44.67906 | 99.2307
27.98425 | 0.04998 | 45.21441 | 0.0491 | 27.93722 | 0.50301 | 20.98208 | 0.49181 |  |  | 20.98157 | 2.44015 | 45.21348 | 5.10549 | 20.98178 | 4.82084 | 20.98106 | 10.43591 | 20.98104 | 9.56263 | 45.21332 | 25.39064 | 45.21375 | 24.74889 | 45.21411 | 50.4926 | 45.21409 | 49.60719 | 45.21277 | 100.49249 | 45.21254 | 99.23178
28.31726 | 0.05002 | 45.74795 | 0.04908 | 28.27018 | 0.50276 | 21.23164 | 0.4914 |  |  | 21.23114 | 2.44082 | 45.74704 | 5.10177 | 21.23136 | 4.81927 | 21.23068 | 10.43322 | 21.23058 | 9.56398 | 45.74677 | 25.39229 | 45.74726 | 24.7492 | 45.74774 | 50.48614 | 45.74771 | 49.60311 | 45.74634 | 100.48902 | 45.74611 | 99.23521
28.65027 | 0.04996 | 46.28158 | 0.04909 | 28.60322 | 0.5022 | 21.48125 | 0.49101 |  |  | 21.48071 | 2.44164 | 46.28058 | 5.10224 | 21.48093 | 4.81764 | 21.48022 | 10.43816 | 21.48012 | 9.56255 | 46.28033 | 25.39312 | 46.28085 | 24.75207 | 46.28125 | 50.48634 | 46.28127 | 49.60399 | 46.27985 | 100.49318 | 46.27959 | 99.2394
28.98328 | 0.05002 | 46.81509 | 0.04909 | 28.93626 | 0.50284 | 21.73084 | 0.49092 |  |  | 21.73029 | 2.44112 | 46.81407 | 5.10283 | 21.73052 | 4.81908 | 21.72975 | 10.43297 | 21.72973 | 9.56298 | 46.81384 | 25.39134 | 46.81435 | 24.75088 | 46.81476 | 50.47953 | 46.81482 | 49.59761 | 46.81342 | 100.48783 | 46.81313 | 99.24525
29.31628 | 0.05 | 47.34869 | 0.04907 | 29.26923 | 0.50224 | 21.98042 | 0.49105 |  |  | 21.97986 | 2.44048 | 47.34765 | 5.10488 | 21.98009 | 4.81828 | 21.97934 | 10.43508 | 21.97933 | 9.56406 | 47.34735 | 25.38491 | 47.34788 | 24.75455 | 47.34827 | 50.48426 | 47.34842 | 49.59857 | 47.34692 | 100.48785 | 47.34665 | 99.23961
29.64923 | 0.04995 | 47.88232 | 0.04905 | 29.60214 | 0.50262 | 22.23002 | 0.49137 |  |  | 22.22949 | 2.43989 | 47.88121 | 5.10148 | 22.22968 | 4.8214 | 22.22885 | 10.43411 | 22.22882 | 9.56158 | 47.88095 | 25.38592 | 47.88145 | 24.7538 | 47.88184 | 50.48265 | 47.88198 | 49.60008 | 47.88043 | 100.48039 | 47.88013 | 99.2438
29.98334 | 0.05002 | 48.41586 | 0.04907 | 29.93508 | 0.50252 | 22.47968 | 0.49125 |  |  | 22.47913 | 2.43858 | 48.4147 | 5.10065 | 22.47928 | 4.82048 | 22.47841 | 10.43383 | 22.4784 | 9.56262 | 48.4144 | 25.38105 | 48.41492 | 24.75932 | 48.41541 | 50.47876 | 48.41551 | 49.60428 | 48.41388 | 100.47955 | 48.4137 | 99.25062
30.31634 | 0.05006 | 48.9494 | 0.04911 | 30.268 | 0.50245 | 22.72931 | 0.49125 |  |  | 22.72858 | 2.43982 | 48.94828 | 5.10096 | 22.72884 | 4.821 | 22.72798 | 10.4316 | 22.72805 | 9.56095 | 48.94797 | 25.38155 | 48.94849 | 24.75966 | 48.94891 | 50.4886 | 48.94912 | 49.60495 | 48.94739 | 100.47988 | 48.94722 | 99.25255
30.64935 | 0.04996 | 49.48303 | 0.04912 | 30.55817 | 0.50276 | 22.97886 | 0.49147 |  |  | 22.97821 | 2.44137 | 49.48184 | 5.10134 | 22.97834 | 4.82174 | 22.97749 | 10.43308 | 22.97757 | 9.56248 | 49.48157 | 25.38281 | 49.48202 | 24.75625 | 49.48248 | 50.48201 | 49.48268 | 49.6055 | 49.48102 | 100.47862 | 49.48074 | 99.2547
30.9823 | 0.04991 |  |  | 30.89121 | 0.50213 | 23.22845 | 0.49181 |  |  | 23.22778 | 2.44316 |  |  | 23.22791 | 4.81996 | 23.22708 | 10.4353 | 23.22715 | 9.56354
31.31525 | 0.04999 |  |  | 31.22419 | 0.50234 | 23.47804 | 0.49196 |  |  | 23.47736 | 2.44221 |  |  | 23.4775 | 4.82247 | 23.4767 | 10.4295 | 23.47675 | 9.56409
31.64825 | 0.04996 |  |  | 31.55712 | 0.50261 | 23.72758 | 0.49193 |  |  | 23.72693 | 2.443 |  |  | 23.72699 | 4.82168 | 23.72623 | 10.43098 | 23.72626 | 9.56591
31.98132 | 0.04991 |  |  | 31.89002 | 0.50285 | 23.97715 | 0.49239 |  |  | 23.9765 | 2.44138 |  |  | 23.97657 | 4.82181 | 23.9758 | 10.43292 | 23.9758 | 9.56502
32.31439 | 0.04998 |  |  | 32.22291 | 0.50307 | 24.22678 | 0.4919 |  |  | 24.22607 | 2.44142 |  |  | 24.2262 | 4.82127 | 24.22542 | 10.43012 | 24.22542 | 9.56337
32.64838 | 0.05 |  |  | 32.55586 | 0.50284 | 24.47636 | 0.49214 |  |  | 24.47559 | 2.44104 |  |  | 24.47579 | 4.82035 | 24.47498 | 10.42878 | 24.47504 | 9.56175
32.98138 | 0.04995 |  |  | 32.88884 | 0.50307 | 24.72589 | 0.49236 |  |  | 24.72522 | 2.44182 |  |  | 24.72535 | 4.82145 | 24.72452 | 10.42813 | 24.72463 | 9.5643
33.31439 | 0.04993 |  |  | 33.22182 | 0.50268 | 24.9755 | 0.49232 |  |  | 24.97479 | 2.43989 |  |  | 24.9749 | 4.82144 | 24.97411 | 10.42837 | 24.9742 | 9.56284
33.64746 | 0.04998 |  |  | 33.55479 | 0.5032 | 25.22507 | 0.49229 |  |  | 25.2243 | 2.43998 |  |  | 25.22454 | 4.82516 | 25.22368 | 10.42821 | 25.22382 | 9.56298
33.98047 | 0.04993 |  |  | 33.88777 | 0.50202 | 25.47464 | 0.49228 |  |  | 25.47388 | 2.44093 |  |  | 25.47408 | 4.82193 | 25.47321 | 10.42935 | 25.47338 | 9.56403
34.31348 | 0.04994 |  |  | 34.22066 | 0.5027 | 25.72425 | 0.49224 |  |  | 25.72357 | 2.44216 |  |  | 25.72368 | 4.82478 | 25.72278 | 10.43303 | 25.72292 | 9.56555
34.64746 | 0.04993 |  |  | 34.55358 | 0.50258 | 25.97382 | 0.49243 |  |  | 25.97308 | 2.44244 |  |  | 25.97333 | 4.82431 | 25.97238 | 10.426 | 25.97249 | 9.56577
34.98047 | 0.04998 |  |  | 34.88649 | 0.50263 | 26.22346 | 0.49251 |  |  | 26.22266 | 2.44331 |  |  | 26.22293 | 4.82183 | 26.22194 | 10.42973 | 26.22207 | 9.5652
35.31354 | 0.04997 |  |  | 35.21942 | 0.50226 | 26.473 | 0.49264 |  |  | 26.47217 | 2.44367 |  |  | 26.47248 | 4.82305 | 26.47153 | 10.42828 | 26.47159 | 9.56658
35.64654 | 0.04997 |  |  | 35.55234 | 0.50209 | 26.72265 | 0.49264 |  |  | 26.72174 | 2.44308 |  |  | 26.7221 | 4.82532 | 26.72112 | 10.43091 | 26.72115 | 9.56726
35.97955 | 0.04998 |  |  | 35.88532 | 0.50206 | 26.97224 | 0.49244 |  |  | 26.97131 | 2.44303 |  |  | 26.9717 | 4.82313 | 26.97066 | 10.43012 | 26.97081 | 9.56282
36.3125 | 0.04995 |  |  | 36.21837 | 0.50229 | 27.2218 | 0.49263 |  |  | 27.22095 | 2.44216 |  |  | 27.22123 | 4.82426 | 27.2202 | 10.42908 | 27.22039 | 9.56648
36.64648 | 0.04997 |  |  | 36.55138 | 0.50229 | 27.47137 | 0.49312 |  |  | 27.47052 | 2.44284 |  |  | 27.47081 | 4.8252 | 27.4698 | 10.43288 | 27.46993 | 9.56588
36.97955 | 0.04999 |  |  | 36.88433 | 0.50191 | 27.72104 | 0.49326 |  |  | 27.72009 | 2.4421 |  |  | 27.72043 | 4.82587 | 27.71939 | 10.43203 | 27.71955 | 9.56257
37.31256 | 0.04994 |  |  | 37.21726 | 0.50155 | 27.97069 | 0.49269 |  |  | 27.96967 | 2.44337 |  |  | 27.97004 | 4.8285 | 27.96896 | 10.43158 | 27.96904 | 9.56385
37.64557 | 0.04996 |  |  | 37.55019 | 0.5022 | 28.22024 | 0.4926 |  |  | 28.21924 | 2.44189 |  |  | 28.21962 | 4.82775 | 28.21858 | 10.43225 | 28.2186 | 9.56486
37.97858 | 0.04995 |  |  | 37.88316 | 0.5025 | 28.46985 | 0.49285 |  |  | 28.46881 | 2.4418 |  |  | 28.46918 | 4.82466 | 28.46815 | 10.43247 | 28.4682 | 9.56468
38.31256 | 0.04998 |  |  | 38.21617 | 0.5021 | 28.71946 | 0.49276 |  |  | 28.71832 | 2.44257 |  |  | 28.71883 | 4.82664 | 28.71773 | 10.42846 | 28.71778 | 9.56395
38.64563 | 0.04995 |  |  | 38.54919 | 0.50203 | 28.96906 | 0.49256 |  |  | 28.96802 | 2.44254 |  |  | 28.96836 | 4.82562 | 28.96727 | 10.43123 | 28.96737 | 9.56532
38.97864 | 0.04998 |  |  | 38.88224 | 0.50224 | 29.21861 | 0.4927 |  |  | 29.21759 | 2.4424 |  |  | 29.21795 | 4.82568 | 29.2169 | 10.43163 | 29.217 | 9.56421
39.31158 | 0.04996 |  |  | 39.21518 | 0.50197 | 29.4682 | 0.49291 |  |  | 29.46716 | 2.44325 |  |  | 29.46755 | 4.82743 | 29.46649 | 10.43056 | 29.46659 | 9.56508
39.64465 | 0.04988 |  |  | 39.54814 | 0.50206 | 29.71778 | 0.49264 |  |  | 29.7168 | 2.44369 |  |  | 29.71715 | 4.82764 | 29.71606 | 10.43264 | 29.71614 | 9.56792
39.97864 | 0.0499 |  |  | 39.88104 | 0.50179 | 29.96733 | 0.49273 |  |  | 29.96637 | 2.44531 |  |  | 29.96668 | 4.82949 | 29.96565 | 10.43134 | 29.96573 | 9.56632
40.31165 | 0.04992 |  |  | 40.21399 | 0.50208 | 30.21693 | 0.49252 |  |  | 30.21594 | 2.44575 |  |  | 30.21628 | 4.82935 | 30.21526 | 10.43034 | 30.21534 | 9.56482
40.64465 | 0.04991 |  |  | 40.50419 | 0.50288 | 30.46652 | 0.49267 |  |  | 30.46552 | 2.44401 |  |  | 30.46585 | 4.82876 | 30.4648 | 10.43009 | 30.46491 | 9.56626
40.97772 | 0.04986 |  |  | 40.83714 | 0.50235 | 30.7161 | 0.49309 |  |  | 30.71515 | 2.44217 |  |  | 30.7154 | 4.82679 | 30.71437 | 10.43079 | 30.71447 | 9.56809
41.31073 | 0.04987 |  |  | 41.17009 | 0.50238 | 30.96568 | 0.49276 |  |  | 30.96478 | 2.44404 |  |  | 30.96497 | 4.83018 | 30.96399 | 10.4315 | 30.96407 | 9.57118
41.64477 | 0.04986 |  |  | 41.50303 | 0.50225 | 31.21527 | 0.49292 |  |  | 31.21429 | 2.44316 |  |  | 31.21457 | 4.82902 | 31.21359 | 10.43108 | 31.21367 | 9.56844
41.97772 | 0.04983 |  |  | 41.83597 | 0.50157 | 31.46484 | 0.49284 |  |  | 31.46393 | 2.44287 |  |  | 31.46408 | 4.83008 | 31.46315 | 10.43183 | 31.46323 | 9.56777
42.31079 | 0.04987 |  |  | 42.16889 | 0.50178 | 31.71439 | 0.49287 |  |  | 31.71356 | 2.44303 |  |  | 31.71367 | 4.827 | 31.71272 | 10.4309 | 31.7128 | 9.56725
42.64374 | 0.04985 |  |  | 42.50182 | 0.50178 | 31.964 | 0.49289 |  |  | 31.96313 | 2.44309 |  |  | 31.96328 | 4.83008 | 31.96231 | 10.42948 | 31.96241 | 9.56677
42.97681 | 0.04991 |  |  | 42.83484 | 0.50189 | 32.21361 | 0.49317 |  |  | 32.21271 | 2.44173 |  |  | 32.21288 | 4.82853 | 32.21182 | 10.42947 | 32.21198 | 9.56891
43.31079 | 0.04992 |  |  | 43.16784 | 0.50171 | 32.46315 | 0.49272 |  |  | 32.46222 | 2.44148 |  |  | 32.46242 | 4.8309 | 32.46143 | 10.42923 | 32.46152 | 9.56896
43.64386 | 0.0499 |  |  | 43.5008 | 0.50161 | 32.71276 | 0.49265 |  |  | 32.71185 | 2.4419 |  |  | 32.71199 | 4.82785 | 32.71103 | 10.43035 | 32.71112 | 9.56888
43.97687 | 0.04989 |  |  | 43.83371 | 0.50193 | 32.96239 | 0.49256 |  |  | 32.96143 | 2.44293 |  |  | 32.96157 | 4.82791 | 32.9606 | 10.42832 | 32.96071 | 9.56973
44.30988 | 0.04998 |  |  | 44.16661 | 0.50214 | 33.21195 | 0.49284 |  |  | 33.211 | 2.44315 |  |  | 33.21111 | 4.82929 | 33.21017 | 10.43273 | 33.21022 | 9.56999
44.64282 | 0.04987 |  |  | 44.49949 | 0.50149 | 33.4615 | 0.49297 |  |  | 33.46057 | 2.44319 |  |  | 33.46065 | 4.83041 | 33.45976 | 10.43036 | 33.45986 | 9.56958
44.97583 | 0.04991 |  |  | 44.83245 | 0.50173 | 33.7111 | 0.49303 |  |  | 33.71008 | 2.44243 |  |  | 33.71025 | 4.83255 | 33.70937 | 10.432 | 33.70948 | 9.5722
45.30988 | 0.04989 |  |  | 45.16542 | 0.50138 | 33.96066 | 0.4928 |  |  | 33.95966 | 2.44283 |  |  | 33.9598 | 4.83444 | 33.95891 | 10.43236 | 33.95902 | 9.5732
45.64294 | 0.04987 |  |  | 45.49841 | 0.50163 | 34.21021 | 0.49292 |  |  | 34.20929 | 2.44174 |  |  | 34.20935 | 4.83293 | 34.20847 | 10.43193 | 34.20859 | 9.57182
45.97601 | 0.0499 |  |  | 45.83141 | 0.5016 | 34.45981 | 0.49276 |  |  | 34.45886 | 2.44342 |  |  | 34.45896 | 4.83177 | 34.45805 | 10.43237 | 34.45823 | 9.57149
46.30902 | 0.04987 |  |  | 46.1644 | 0.50124 | 34.70941 | 0.49238 |  |  | 34.70837 | 2.44125 |  |  | 34.70856 | 4.83312 | 34.70757 | 10.43082 | 34.70781 | 9.57096
46.64203 | 0.04989 |  |  | 46.49734 | 0.50187 | 34.959 | 0.49263 |  |  | 34.95795 | 2.44048 |  |  | 34.95812 | 4.83496 | 34.95712 | 10.4308 | 34.95736 | 9.57214
46.97504 | 0.04984 |  |  | 46.83023 | 0.50184 | 35.20857 | 0.49298 |  |  | 35.20758 | 2.44246 |  |  | 35.20772 | 4.83341 | 35.2067 | 10.43186 | 35.20693 | 9.5695
47.30811 | 0.04993 |  |  | 47.16317 | 0.50202 | 35.45816 | 0.49279 |  |  | 35.45709 | 2.44386 |  |  | 35.45729 | 4.83526 | 35.45622 | 10.43238 | 35.45653 | 9.57018
47.64209 | 0.04996 |  |  | 47.49608 | 0.50257 | 35.7078 | 0.49294 |  |  | 35.70673 | 2.44287 |  |  | 35.70685 | 4.83185 | 35.70581 | 10.42946 | 35.70606 | 9.56884
47.9751 | 0.04994 |  |  | 47.82901 | 0.50136 | 35.95739 | 0.49268 |  |  | 35.9563 | 2.44223 |  |  | 35.95641 | 4.83282 | 35.95541 | 10.43027 | 35.9556 | 9.57133
48.30811 | 0.04993 |  |  | 48.16195 | 0.50116 | 36.20696 | 0.49274 |  |  | 36.20587 | 2.44318 |  |  | 36.20601 | 4.83153 | 36.20496 | 10.42798 | 36.20522 | 9.57099
48.64105 | 0.04988 |  |  | 48.49498 | 0.50148 | 36.45664 | 0.49286 |  |  | 36.45544 | 2.44371 |  |  | 36.45555 | 4.83367 | 36.45448 | 10.42724 | 36.45476 | 9.57018
48.97412 | 0.04999 |  |  | 48.82799 | 0.50153 | 36.70624 | 0.49269 |  |  | 36.70508 | 2.44346 |  |  | 36.70516 | 4.83093 | 36.70407 | 10.4283 | 36.70433 | 9.57217
49.30719 | 0.04996 |  |  | 49.16094 | 0.50165 | 36.9558 | 0.49292 |  |  | 36.95465 | 2.4419 |  |  | 36.95473 | 4.83349 | 36.95364 | 10.42896 | 36.95391 | 9.57271
49.64123 | 0.05001 |  |  | 49.49384 | 0.50112 | 37.2054 | 0.49275 |  |  | 37.20416 | 2.44458 |  |  | 37.2043 | 4.83069 | 37.20316 | 10.42646 | 37.20345 | 9.57453
49.97424 | 0.04993 |  |  | 49.82678 | 0.5017 | 37.45503 | 0.4929 |  |  | 37.4538 | 2.44566 |  |  | 37.45389 | 4.83331 | 37.45276 | 10.42598 | 37.45302 | 9.57297
[6 empty] | 37.7046 | 0.49305 |  |  | 37.70343 | 2.44528 |  |  | 37.70353 | 4.83476 | 37.70232 | 10.42756 | 37.70263 | 9.57485
[6 empty] | 37.9541 | 0.49262 |  |  | 37.953 | 2.44407 |  |  | 37.9531 | 4.83048 | 37.95193 | 10.42597 | 37.9522 | 9.57519
[6 empty] | 38.20371 | 0.49275 |  |  | 38.20264 | 2.44357 |  |  | 38.20269 | 4.83313 | 38.20146 | 10.42526 | 38.20174 | 9.57484
[6 empty] | 38.45331 | 0.49288 |  |  | 38.45221 | 2.44376 |  |  | 38.45224 | 4.82943 | 38.45107 | 10.42723 | 38.45134 | 9.57566
[6 empty] | 38.70285 | 0.49282 |  |  | 38.70178 | 2.4424 |  |  | 38.70182 | 4.83259 | 38.70061 | 10.42394 | 38.70095 | 9.57512
[6 empty] | 38.95245 | 0.49297 |  |  | 38.95142 | 2.44362 |  |  | 38.95142 | 4.83056 | 38.95016 | 10.42288 | 38.95049 | 9.57757
[6 empty] | 39.20208 | 0.49284 |  |  | 39.20099 | 2.44298 |  |  | 39.20096 | 4.83081 | 39.19975 | 10.42486 | 39.20006 | 9.57722
[6 empty] | 39.45159 | 0.49274 |  |  | 39.45056 | 2.44317 |  |  | 39.45057 | 4.82991 | 39.44934 | 10.42355 | 39.44963 | 9.57598
[6 empty] | 39.70119 | 0.49287 |  |  | 39.70007 | 2.44622 |  |  | 39.70014 | 4.83054 | 39.69891 | 10.42205 | 39.69918 | 9.57763
[6 empty] | 39.95076 | 0.49288 |  |  | 39.94971 | 2.44317 |  |  | 39.94968 | 4.83059 | 39.94847 | 10.42219 | 39.94875 | 9.5783
[6 empty] | 40.2003 | 0.49295 |  |  | 40.19934 | 2.44429 |  |  | 40.19927 | 4.8293 | 40.1981 | 10.42225 | 40.19835 | 9.57696
[6 empty] | 40.44989 | 0.49325 |  |  | 40.44897 | 2.44384 |  |  | 40.44883 | 4.82964 | 40.44763 | 10.42309 | 40.44796 | 9.57732
[6 empty] | 40.69952 | 0.49335 |  |  | 40.69855 | 2.44414 |  |  | 40.69838 | 4.82662 | 40.6972 | 10.42274 | 40.6975 | 9.57784
[6 empty] | 40.94919 | 0.49307 |  |  | 40.94812 | 2.44352 |  |  | 40.94797 | 4.82964 | 40.94681 | 10.42225 | 40.94707 | 9.57772
[6 empty] | 41.19875 | 0.49331 |  |  | 41.19775 | 2.4423 |  |  | 41.19754 | 4.82841 | 41.19638 | 10.42116 | 41.19671 | 9.57498
[6 empty] | 41.44834 | 0.49338 |  |  | 41.44727 | 2.44493 |  |  | 41.44707 | 4.8265 | 41.44592 | 10.42056 | 41.44622 | 9.57968
[6 empty] | 41.69796 | 0.49316 |  |  | 41.69684 | 2.44451 |  |  | 41.69661 | 4.82639 | 41.69554 | 10.42158 | 41.69585 | 9.58017
[6 empty] | 41.94754 | 0.4934 |  |  | 41.94647 | 2.44333 |  |  | 41.94617 | 4.82711 | 41.94511 | 10.42193 | 41.94539 | 9.57976
[6 empty] | 42.19714 | 0.49314 |  |  | 42.19604 | 2.44394 |  |  | 42.1957 | 4.83078 | 42.19467 | 10.42306 | 42.195 | 9.57844
[6 empty] | 42.44675 | 0.49285 |  |  | 42.44568 | 2.44331 |  |  | 42.44527 | 4.83096 | 42.44424 | 10.42013 | 42.44451 | 9.58099
[6 empty] | 42.69639 | 0.49324 |  |  | 42.69525 | 2.44166 |  |  | 42.69486 | 4.83104 | 42.69382 | 10.42159 | 42.69411 | 9.57909
[6 empty] | 42.94598 | 0.49288 |  |  | 42.94489 | 2.44148 |  |  | 42.94446 | 4.83151 | 42.94334 | 10.42587 | 42.94368 | 9.58129
[6 empty] | 43.19555 | 0.49295 |  |  | 43.19446 | 2.44135 |  |  | 43.19399 | 4.82815 | 43.19293 | 10.42329 | 43.1932 | 9.57861
[6 empty] | 43.44517 | 0.49295 |  |  | 43.44403 | 2.44307 |  |  | 43.44358 | 4.82943 | 43.44254 | 10.42364 | 43.44277 | 9.58198
[6 empty] | 43.69479 | 0.49266 |  |  | 43.6936 | 2.44061 |  |  | 43.69315 | 4.8297 | 43.69205 | 10.42463 | 43.69234 | 9.58078
[6 empty] | 43.94434 | 0.49306 |  |  | 43.94324 | 2.44205 |  |  | 43.94274 | 4.83187 | 43.9416 | 10.4219 | 43.94191 | 9.58212
[6 empty] | 44.19391 | 0.49293 |  |  | 44.19281 | 2.43945 |  |  | 44.19231 | 4.83148 | 44.19119 | 10.42328 | 44.19149 | 9.58073
[6 empty] | 44.4435 | 0.49308 |  |  | 44.44232 | 2.44114 |  |  | 44.4419 | 4.83148 | 44.44072 | 10.42185 | 44.44103 | 9.57954
[6 empty] | 44.69309 | 0.49299 |  |  | 44.69196 | 2.43903 |  |  | 44.69144 | 4.83412 | 44.69028 | 10.4223 | 44.6906 | 9.57908
[6 empty] | 44.94267 | 0.49288 |  |  | 44.94153 | 2.4419 |  |  | 44.94101 | 4.83271 | 44.93991 | 10.42549 | 44.94014 | 9.57918
[6 empty] | 45.19231 | 0.49292 |  |  | 45.19104 | 2.44116 |  |  | 45.19063 | 4.83275 | 45.18944 | 10.42169 | 45.18975 | 9.58041
[6 empty] | 45.44188 | 0.49286 |  |  | 45.44067 | 2.44238 |  |  | 45.44022 | 4.83243 | 45.43898 | 10.42443 | 45.43926 | 9.58004
[6 empty] | 45.69145 | 0.49327 |  |  | 45.69019 | 2.44165 |  |  | 45.68978 | 4.83208 | 45.68857 | 10.41948 | 45.68883 | 9.58074
[6 empty] | 45.94103 | 0.49286 |  |  | 45.93976 | 2.44086 |  |  | 45.93933 | 4.83079 | 45.93814 | 10.41565 | 45.93843 | 9.58162
[6 empty] | 46.19062 | 0.49312 |  |  | 46.18933 | 2.43981 |  |  | 46.18892 | 4.83326 | 46.18765 | 10.41477 | 46.18792 | 9.58309
[6 empty] | 46.4402 | 0.49337 |  |  | 46.43896 | 2.43972 |  |  | 46.43847 | 4.83177 | 46.43727 | 10.41847 | 46.43746 | 9.5827
[6 empty] | 46.68977 | 0.4933 |  |  | 46.68854 | 2.44329 |  |  | 46.68807 | 4.82979 | 46.6869 | 10.42247 | 46.68706 | 9.58259
[6 empty] | 46.93939 | 0.49331 |  |  | 46.93805 | 2.44198 |  |  | 46.93769 | 4.83374 | 46.93645 | 10.4228 | 46.93666 | 9.58375
[6 empty] | 47.189 | 0.49292 |  |  | 47.18768 | 2.44224 |  |  | 47.18726 | 4.83221 | 47.18604 | 10.42621 | 47.18621 | 9.58265
[6 empty] | 47.43856 | 0.4933 |  |  | 47.43726 | 2.4437 |  |  | 47.43682 | 4.8329 | 47.43562 | 10.42327 | 47.43578 | 9.58298
[6 empty] | 47.68811 | 0.49307 |  |  | 47.68683 | 2.44462 |  |  | 47.68644 | 4.83098 | 47.6852 | 10.42274 | 47.68538 | 9.58256
[6 empty] | 47.93774 | 0.49313 |  |  | 47.93646 | 2.44332 |  |  | 47.93602 | 4.83183 | 47.93475 | 10.42464 | 47.93493 | 9.58301
[6 empty] | 48.18729 | 0.49296 |  |  | 48.18597 | 2.44236 |  |  | 48.18564 | 4.83205 | 48.18436 | 10.42752 | 48.1845 | 9.58207
[6 empty] | 48.43681 | 0.49296 |  |  | 48.43555 | 2.44158 |  |  | 48.4352 | 4.83204 | 48.43399 | 10.42649 | 48.43413 | 9.58372
[6 empty] | 48.68639 | 0.49314 |  |  | 48.68512 | 2.44426 |  |  | 48.68479 | 4.83567 | 48.68353 | 10.42477 | 48.68364 | 9.58296
[6 empty] | 48.93601 | 0.49302 |  |  | 48.93475 | 2.44433 |  |  | 48.93431 | 4.834 | 48.93314 | 10.42311 | 48.93322 | 9.58318
[6 empty] | 49.18562 | 0.49277 |  |  | 49.18433 | 2.44461 |  |  | 49.18387 | 4.83106 | 49.18271 | 10.42379 | 49.18276 | 9.58201
[6 empty] | 49.43526 | 0.49293 |  |  | 49.43384 | 2.44478 |  |  | 49.43346 | 4.83096 | 49.43227 | 10.42216 | 49.43236 | 9.58347
[6 empty] | 49.68488 | 0.49298 |  |  | 49.68347 | 2.44534 |  |  | 49.68303 | 4.8329 | 49.68181 | 10.42804 | 49.68187 | 9.57934
[6 empty] | 49.93446 | 0.49298 |  |  | 49.93311 | 2.44529 |  |  | 49.93254 | 4.83322 | 49.93143 | 10.42538 | 49.93148 | 9.58359