## Sheet1
Wavelength (nm) | Normalized absoprtion
750 | 0.0084
749.5 | 0.00829
749 | 0.00813
748.5 | 0.00795
748 | 0.00783
747.5 | 0.00767
747 | 0.00764
746.5 | 0.00751
746 | 0.00733
745.5 | 0.0072
745 | 0.007
744.5 | 0.00687
744 | 0.0067
743.5 | 0.00655
743 | 0.00643
742.5 | 0.00636
742 | 0.00623
741.5 | 0.00609
741 | 0.00601
740.5 | 0.00599
740 | 0.00549
739.5 | 0.00541
739 | 0.00524
738.5 | 0.0051
738 | 0.00494
737.5 | 0.00486
737 | 0.00468
736.5 | 0.00457
736 | 0.00446
735.5 | 0.00426
735 | 0.00415
734.5 | 0.00407
734 | 0.00393
733.5 | 0.00382
733 | 0.00369
732.5 | 0.00354
732 | 0.00342
731.5 | 0.00331
731 | 0.00324
730.5 | 0.00306
730 | 0.00292
729.5 | 0.00283
729 | 0.00269
728.5 | 0.00259
728 | 0.00249
727.5 | 0.00242
727 | 0.00229
726.5 | 0.00215
726 | 0.00203
725.5 | 0.00199
725 | 0.00181
724.5 | 0.00173
724 | 0.00157
723.5 | 0.00144
723 | 0.00139
722.5 | 0.00129
722 | 0.00125
721.5 | 0.00106
721 | 0.00105
720.5 | 0.000989664
720 | 0.000903606
719.5 | 0.000836672
719 | 0.000745833
718.5 | 0.000654995
718 | 0.000607185
717.5 | 0.000578499
717 | 0.000554594
716.5 | 0.00048766
716 | 0.000454193
715.5 | 0.000363355
715 | 0.000344231
714.5 | 0.000325107
714 | 0.000296421
713.5 | 0.000234268
713 | 0.000205582
712.5 | 0.000152991
712 | 0.000143429
711.5 | 7.17147e-05
711 | 8.12767e-05
710.5 | 0.000119525
710 | 8.12767e-05
709.5 | 0
709 | 1.91239e-05
708.5 | 4.30288e-05
708 | 7.64957e-05
707.5 | 7.17147e-05
707 | 2.39049e-05
706.5 | 0.000114744
706 | 8.60577e-05
705.5 | 0.000133868
705 | 0.000143429
704.5 | 0.00014821
704 | 0.000191239
703.5 | 0.00024383
703 | 0.000229487
702.5 | 0.000253392
702 | 0.000286859
701.5 | 0.000296421
701 | 0.000377698
700.5 | 0.000478098
700 | 0.000482879
699.5 | 0.000554594
699 | 0.000568937
698.5 | 0.000626309
698 | 0.000683681
697.5 | 0.000769738
697 | 0.000898825
696.5 | 0.000980102
696 | 0.00102
695.5 | 0.00112
695 | 0.00122
694.5 | 0.00127
694 | 0.0014
693.5 | 0.00151
693 | 0.00159
692.5 | 0.00168
692 | 0.00177
691.5 | 0.0019
691 | 0.00204
690.5 | 0.00216
690 | 0.00223
689.5 | 0.00239
689 | 0.00251
688.5 | 0.00266
688 | 0.00281
687.5 | 0.00294
687 | 0.00314
686.5 | 0.00326
686 | 0.00345
685.5 | 0.00361
685 | 0.00376
684.5 | 0.00394
684 | 0.00413
683.5 | 0.00433
683 | 0.00451
682.5 | 0.00471
682 | 0.00494
681.5 | 0.00517
681 | 0.00537
680.5 | 0.00562
680 | 0.00589
679.5 | 0.00615
679 | 0.0064
678.5 | 0.00665
678 | 0.00689
677.5 | 0.00716
677 | 0.00747
676.5 | 0.00777
676 | 0.0081
675.5 | 0.00842
675 | 0.00872
674.5 | 0.00902
674 | 0.00943
673.5 | 0.00975
673 | 0.0101
672.5 | 0.01047
672 | 0.01083
671.5 | 0.01123
671 | 0.01161
670.5 | 0.01207
670 | 0.01247
669.5 | 0.01292
669 | 0.01338
668.5 | 0.01383
668 | 0.01433
667.5 | 0.01481
667 | 0.01531
666.5 | 0.01582
666 | 0.01637
665.5 | 0.01692
665 | 0.01744
664.5 | 0.01801
664 | 0.01865
663.5 | 0.01928
663 | 0.01991
662.5 | 0.02061
662 | 0.02135
661.5 | 0.0221
661 | 0.02281
660.5 | 0.02358
660 | 0.02436
659.5 | 0.02515
659 | 0.02605
658.5 | 0.02695
658 | 0.02784
657.5 | 0.0288
657 | 0.0298
656.5 | 0.03089
656 | 0.03199
655.5 | 0.03313
655 | 0.03431
654.5 | 0.03556
654 | 0.03683
653.5 | 0.03815
653 | 0.03957
652.5 | 0.04104
652 | 0.04259
651.5 | 0.04418
651 | 0.04586
650.5 | 0.0476
650 | 0.04936
649.5 | 0.05129
649 | 0.05334
648.5 | 0.05544
648 | 0.05759
647.5 | 0.05988
647 | 0.06225
646.5 | 0.06473
646 | 0.06728
645.5 | 0.07002
645 | 0.07289
644.5 | 0.07583
644 | 0.07893
643.5 | 0.08218
643 | 0.08551
642.5 | 0.08897
642 | 0.09262
641.5 | 0.09646
641 | 0.10039
640.5 | 0.10448
640 | 0.10874
639.5 | 0.11316
639 | 0.11775
638.5 | 0.12247
638 | 0.12734
637.5 | 0.13245
637 | 0.13767
636.5 | 0.14306
636 | 0.14863
635.5 | 0.15438
635 | 0.16031
634.5 | 0.16641
634 | 0.1727
633.5 | 0.17912
633 | 0.18567
632.5 | 0.19239
632 | 0.19931
631.5 | 0.2064
631 | 0.21366
630.5 | 0.22101
630 | 0.22854
629.5 | 0.23615
629 | 0.2439
628.5 | 0.25177
628 | 0.25971
627.5 | 0.26779
627 | 0.27598
626.5 | 0.28427
626 | 0.2926
625.5 | 0.30097
625 | 0.30944
624.5 | 0.31792
624 | 0.32644
623.5 | 0.33498
623 | 0.34357
622.5 | 0.35217
622 | 0.36084
621.5 | 0.36943
621 | 0.37798
620.5 | 0.38655
620 | 0.39504
619.5 | 0.4035
619 | 0.41188
618.5 | 0.42021
618 | 0.42846
617.5 | 0.43656
617 | 0.44463
616.5 | 0.45257
616 | 0.46037
615.5 | 0.46796
615 | 0.47544
614.5 | 0.48285
614 | 0.49005
613.5 | 0.49713
613 | 0.504
612.5 | 0.51073
612 | 0.51729
611.5 | 0.52363
611 | 0.52976
610.5 | 0.53571
610 | 0.54144
609.5 | 0.54703
609 | 0.55237
608.5 | 0.55745
608 | 0.56234
607.5 | 0.56702
607 | 0.57146
606.5 | 0.57572
606 | 0.57969
605.5 | 0.58342
605 | 0.58697
604.5 | 0.59025
604 | 0.59333
603.5 | 0.59626
603 | 0.59893
602.5 | 0.60132
602 | 0.60362
601.5 | 0.6057
601 | 0.60755
600.5 | 0.60922
600 | 0.6106
599.5 | 0.61195
599 | 0.61325
598.5 | 0.61435
598 | 0.61528
597.5 | 0.61617
597 | 0.61687
596.5 | 0.61752
596 | 0.6181
595.5 | 0.61863
595 | 0.61906
594.5 | 0.61952
594 | 0.61984
593.5 | 0.62022
593 | 0.62058
592.5 | 0.62093
592 | 0.62136
591.5 | 0.62175
591 | 0.62229
590.5 | 0.62282
590 | 0.62342
589.5 | 0.62415
589 | 0.62501
588.5 | 0.62592
588 | 0.62691
587.5 | 0.62805
587 | 0.62941
586.5 | 0.63088
586 | 0.63249
585.5 | 0.63421
585 | 0.63614
584.5 | 0.63818
584 | 0.64038
583.5 | 0.64276
583 | 0.64534
582.5 | 0.64809
582 | 0.65106
581.5 | 0.65413
581 | 0.65742
580.5 | 0.66088
580 | 0.66449
579.5 | 0.66823
579 | 0.67218
578.5 | 0.67626
578 | 0.68054
577.5 | 0.68494
577 | 0.68949
576.5 | 0.69417
576 | 0.69897
575.5 | 0.70392
575 | 0.70889
574.5 | 0.71405
574 | 0.7193
573.5 | 0.72462
573 | 0.73003
572.5 | 0.73557
572 | 0.74115
571.5 | 0.74679
571 | 0.7524
570.5 | 0.75815
570 | 0.76385
569.5 | 0.76959
569 | 0.77536
568.5 | 0.78109
568 | 0.78681
567.5 | 0.79257
567 | 0.79822
566.5 | 0.80392
566 | 0.8095
565.5 | 0.81507
565 | 0.82058
564.5 | 0.82598
564 | 0.8313
563.5 | 0.83656
563 | 0.84174
562.5 | 0.84681
562 | 0.85173
561.5 | 0.85659
561 | 0.86129
560.5 | 0.86595
560 | 0.87041
559.5 | 0.87478
559 | 0.87907
558.5 | 0.88316
558 | 0.88714
557.5 | 0.89098
557 | 0.89464
556.5 | 0.89813
556 | 0.90153
555.5 | 0.90473
555 | 0.90782
554.5 | 0.91067
554 | 0.91344
553.5 | 0.916
553 | 0.91841
552.5 | 0.92078
552 | 0.92296
551.5 | 0.92499
551 | 0.92692
550.5 | 0.92865
550 | 0.9303
549.5 | 0.93182
549 | 0.93321
548.5 | 0.93448
548 | 0.93565
547.5 | 0.9367
547 | 0.93767
546.5 | 0.93868
546 | 0.93955
545.5 | 0.94039
545 | 0.94114
544.5 | 0.9418
544 | 0.94244
543.5 | 0.94306
543 | 0.94362
542.5 | 0.94413
542 | 0.94464
541.5 | 0.94512
541 | 0.94563
540.5 | 0.94613
540 | 0.94659
539.5 | 0.9472
539 | 0.94771
538.5 | 0.94832
538 | 0.94894
537.5 | 0.94964
537 | 0.95034
536.5 | 0.95105
536 | 0.95187
535.5 | 0.9527
535 | 0.95356
534.5 | 0.95449
534 | 0.95552
533.5 | 0.95658
533 | 0.95765
532.5 | 0.95881
532 | 0.96001
531.5 | 0.96129
531 | 0.96257
530.5 | 0.96382
530 | 0.96515
529.5 | 0.96652
529 | 0.96793
528.5 | 0.9694
528 | 0.97088
527.5 | 0.97237
527 | 0.97386
526.5 | 0.97541
526 | 0.9769
525.5 | 0.97845
525 | 0.97992
524.5 | 0.98144
524 | 0.98293
523.5 | 0.98436
523 | 0.98581
522.5 | 0.98718
522 | 0.9885
521.5 | 0.98979
521 | 0.99105
520.5 | 0.99221
520 | 0.99341
519.5 | 0.99443
519 | 0.99537
518.5 | 0.99629
518 | 0.99708
517.5 | 0.99775
517 | 0.99829
516.5 | 0.99881
516 | 0.99925
515.5 | 0.99959
515 | 0.99983
514.5 | 0.99999
514 | 1
513.5 | 0.99991
513 | 0.99965
512.5 | 0.99939
512 | 0.99889
511.5 | 0.99836
511 | 0.99767
510.5 | 0.99693
510 | 0.99605
509.5 | 0.99509
509 | 0.99408
508.5 | 0.99292
508 | 0.99163
507.5 | 0.99028
507 | 0.98883
506.5 | 0.9873
506 | 0.98568
505.5 | 0.984
505 | 0.98228
504.5 | 0.98044
504 | 0.97848
503.5 | 0.97649
503 | 0.97448
502.5 | 0.97234
502 | 0.9702
501.5 | 0.96805
501 | 0.96583
500.5 | 0.96351
500 | 0.96112
499.5 | 0.95867
499 | 0.95624
498.5 | 0.9538
498 | 0.95127
497.5 | 0.94877
497 | 0.94628
496.5 | 0.94365
496 | 0.94113
495.5 | 0.93856
495 | 0.936
494.5 | 0.93334
494 | 0.93071
493.5 | 0.9281
493 | 0.92541
492.5 | 0.9227
492 | 0.92002
491.5 | 0.91727
491 | 0.91454
490.5 | 0.91178
490 | 0.90893
489.5 | 0.90615
489 | 0.90324
488.5 | 0.90034
488 | 0.89746
487.5 | 0.89455
487 | 0.89153
486.5 | 0.88852
486 | 0.8854
485.5 | 0.88229
485 | 0.87917
484.5 | 0.87601
484 | 0.8728
483.5 | 0.86957
483 | 0.86621
482.5 | 0.86283
482 | 0.85948
481.5 | 0.85608
481 | 0.85257
480.5 | 0.84903
480 | 0.84548
479.5 | 0.84176
479 | 0.83801
478.5 | 0.83425
478 | 0.8304
477.5 | 0.82652
477 | 0.82258
476.5 | 0.8186
476 | 0.81458
475.5 | 0.81053
475 | 0.80648
474.5 | 0.80234
474 | 0.79819
473.5 | 0.79393
473 | 0.78975
472.5 | 0.78546
472 | 0.78119
471.5 | 0.77686
471 | 0.77254
470.5 | 0.76821
470 | 0.76391
469.5 | 0.75955
469 | 0.75514
468.5 | 0.75075
468 | 0.74634
467.5 | 0.74192
467 | 0.73758
466.5 | 0.73317
466 | 0.72873
465.5 | 0.72428
465 | 0.71989
464.5 | 0.71554
464 | 0.7112
463.5 | 0.70692
463 | 0.70263
462.5 | 0.69838
462 | 0.69414
461.5 | 0.68988
461 | 0.68572
460.5 | 0.68156
460 | 0.67744
459.5 | 0.67333
459 | 0.66922
458.5 | 0.66512
458 | 0.66113
457.5 | 0.65717
457 | 0.6532
456.5 | 0.64935
456 | 0.64544
455.5 | 0.64154
455 | 0.63771
454.5 | 0.63391
454 | 0.63014
453.5 | 0.62639
453 | 0.62271
452.5 | 0.61901
452 | 0.6154
451.5 | 0.61178
451 | 0.60819
450.5 | 0.60465
450 | 0.60116
449.5 | 0.59769
449 | 0.59421
448.5 | 0.59073
448 | 0.58722
447.5 | 0.58379
447 | 0.58041
446.5 | 0.57701
446 | 0.57365
445.5 | 0.5703
445 | 0.56699
444.5 | 0.56367
444 | 0.56037
443.5 | 0.55714
443 | 0.55387
442.5 | 0.55065
442 | 0.54741
441.5 | 0.54416
441 | 0.54095
440.5 | 0.53772
440 | 0.53449
439.5 | 0.53133
439 | 0.52814
438.5 | 0.52493
438 | 0.52176
437.5 | 0.51862
437 | 0.51547
436.5 | 0.51233
436 | 0.50927
435.5 | 0.50622
435 | 0.50315
434.5 | 0.50014
434 | 0.49711
433.5 | 0.49402
433 | 0.49101
432.5 | 0.48802
432 | 0.48502
431.5 | 0.48205
431 | 0.47912
430.5 | 0.47613
430 | 0.47321
429.5 | 0.47025
429 | 0.46729
428.5 | 0.46437
428 | 0.46145
427.5 | 0.45852
427 | 0.45565
426.5 | 0.45281
426 | 0.44992
425.5 | 0.44708
425 | 0.44425
424.5 | 0.44143
424 | 0.43869
423.5 | 0.43595
423 | 0.43324
422.5 | 0.4306
422 | 0.42786
421.5 | 0.42515
421 | 0.42253
420.5 | 0.4199
420 | 0.41789
419.5 | 0.41523
419 | 0.41253
418.5 | 0.40983
418 | 0.40723
417.5 | 0.4045
417 | 0.40196
416.5 | 0.39941
416 | 0.39692
415.5 | 0.39437
415 | 0.39194
414.5 | 0.38944
414 | 0.38698
413.5 | 0.38461
413 | 0.38216
412.5 | 0.37977
412 | 0.37749
411.5 | 0.3751
411 | 0.37279
410.5 | 0.37043
410 | 0.36816
409.5 | 0.36593
409 | 0.36361
408.5 | 0.36141
408 | 0.35919
407.5 | 0.35699
407 | 0.35483
406.5 | 0.35272
406 | 0.35053
405.5 | 0.34836
405 | 0.34613
404.5 | 0.34404
404 | 0.34206
403.5 | 0.34011
403 | 0.33814
402.5 | 0.33629
402 | 0.33445
401.5 | 0.33272
401 | 0.33098
400.5 | 0.32929
400 | 0.32764
399.5 | 0.32603
399 | 0.32455
398.5 | 0.32311
398 | 0.32176
397.5 | 0.32042
397 | 0.31917
396.5 | 0.31809
396 | 0.317
395.5 | 0.31597
395 | 0.31503
394.5 | 0.31425
394 | 0.31349
393.5 | 0.31287
393 | 0.31235
392.5 | 0.31184
392 | 0.31136
391.5 | 0.31102
391 | 0.31076
390.5 | 0.3106
390 | 0.31058
389.5 | 0.31063
389 | 0.31079
388.5 | 0.31089
388 | 0.31105
387.5 | 0.31115
387 | 0.31125
386.5 | 0.31132
386 | 0.31148
385.5 | 0.31154
385 | 0.31162
384.5 | 0.31165
384 | 0.31163
383.5 | 0.31155
383 | 0.3114
382.5 | 0.31105
382 | 0.31069
381.5 | 0.31027
381 | 0.30982
380.5 | 0.3092
380 | 0.30853
379.5 | 0.30787
379 | 0.30719
378.5 | 0.30638
378 | 0.30561
377.5 | 0.30471
377 | 0.30376
376.5 | 0.30282
376 | 0.30184
375.5 | 0.30083
375 | 0.29987
374.5 | 0.29887
374 | 0.29787
373.5 | 0.29696
373 | 0.29609
372.5 | 0.29522
372 | 0.29436
371.5 | 0.29366
371 | 0.29311
370.5 | 0.29263
370 | 0.28921
369.5 | 0.28869
369 | 0.28838
368.5 | 0.28814
368 | 0.28825
367.5 | 0.28869
367 | 0.28928
366.5 | 0.29002
366 | 0.291
365.5 | 0.29212
365 | 0.29349
364.5 | 0.29519
364 | 0.29707
363.5 | 0.29899
363 | 0.30127
362.5 | 0.30383
362 | 0.30639
361.5 | 0.30932
361 | 0.31255
360.5 | 0.31597
360 | 0.31957
359.5 | 0.32348
359 | 0.32776
358.5 | 0.33219
358 | 0.33688
357.5 | 0.34188
357 | 0.34714
356.5 | 0.3528
356 | 0.35876
355.5 | 0.36495
355 | 0.37161
354.5 | 0.37855
354 | 0.38587
353.5 | 0.39347
353 | 0.40149
352.5 | 0.41001
352 | 0.41877
351.5 | 0.42804
351 | 0.43778
350.5 | 0.44799
350 | 0.45874