## Sheet1
P3HT-NFs |  | P3HT-NFs/PDMS
Time (s) | Normalized G | Time (s) | Normalized G
0 | 0.03217 | 0 | 0.02441
0.05 | 0.03636 | 0.05 | 0.01647
0.1 | 0.03357 | 0.1 | 0.01647
0.15 | 0.03217 | 0.15 | 0.02074
0.2 | 0.02238 | 0.2 | 0.0183
0.25 | 0.02238 | 0.25 | 0.02318
0.3 | 0.03357 | 0.3 | 0.02624
0.35 | 0.03077 | 0.35 | 0.02318
0.4 | 0.03357 | 0.4 | 0.02563
0.45 | 0.02238 | 0.45 | 0.02379
0.5 | 0.02238 | 0.5 | 0.02502
0.55 | 0.01399 | 0.55 | 0.02685
0.6 | 0.01958 | 0.6 | 0.02807
0.65 | 0.01538 | 0.65 | 0.02563
0.7 | 0.02098 | 0.7 | 0.02135
0.75 | 0.02378 | 0.75 | 0.02868
0.8 | 0.01538 | 0.8 | 0.02807
0.85 | 0.02098 | 0.85 | 0.02685
0.9 | 0.01399 | 0.9 | 0.02563
0.95 | 0.01259 | 0.95 | 0.02746
1 | 0.02378 | 1 | 0.02685
1.05 | 0.02517 | 1.05 | 0.02746
1.1 | 0.02517 | 1.1 | 0.0183
1.15 | 0.02937 | 1.15 | 0.02318
1.2 | 0.01958 | 1.2 | 0.0122
1.25 | 0.03357 | 1.25 | 0.01952
1.3 | 0.02517 | 1.3 | 0.02013
1.35 | 0.01818 | 1.35 | 0.02135
1.4 | 0.01259 | 1.4 | 0.01891
1.45 | 0.02098 | 1.45 | 0.01342
1.5 | 0.01678 | 1.5 | 0.01159
1.55 | 0.01259 | 1.55 | 0.01098
1.6 | 0.00839 | 1.6 | 0.01098
1.65 | 0.01538 | 1.65 | 0.00732
1.7 | 0.02098 | 1.7 | 0.00305
1.75 | 0.01399 | 1.75 | 0.00915
1.8 | 0.01958 | 1.8 | 0.00793
1.85 | 0.00979 | 1.85 | 0.00915
1.9 | 0.00839 | 1.9 | 0.01281
1.95 | 0.0042 | 1.95 | 0.00732
2 | 0.01538 | 2 | 0.00732
2.05 | 0.01538 | 2.05 | 0.0122
2.1 | 0.02797 | 2.1 | 0.01403
2.15 | 0.02098 | 2.15 | 0.01525
2.2 | 0.02098 | 2.2 | 0.01281
2.25 | 0.01399 | 2.25 | 0.00793
2.3 | 0.01818 | 2.3 | 0.01098
2.35 | 0.01119 | 2.35 | 0.01342
2.4 | 0.01538 | 2.4 | 0.00976
2.45 | 0.02517 | 2.45 | 0
2.5 | 0.01678 | 2.5 | 0.01464
2.55 | 0.01538 | 2.55 | 0.01647
2.6 | 0.01818 | 2.6 | 0.01342
2.65 | 0.01818 | 2.65 | 0.01342
2.7 | 0.02657 | 2.7 | 0.01342
2.75 | 0.02098 | 2.75 | 0.01952
2.8 | 0.01399 | 2.8 | 0.01891
2.85 | 0.02098 | 2.85 | 0.01952
2.9 | 0.01958 | 2.9 | 0.01952
2.95 | 0.02378 | 2.95 | 0.00854
3 | 0.01678 | 3 | 0.00854
3.05 | 0.02378 | 3.05 | 0.00732
3.1 | 0.01678 | 3.1 | 0.01159
3.15 | 0.01678 | 3.15 | 0.01525
3.2 | 0.01958 | 3.2 | 0.02441
3.25 | 0.02238 | 3.25 | 0.01647
3.3 | 0.02517 | 3.3 | 0.0122
3.35 | 0.03077 | 3.35 | 0.01281
3.4 | 0.02238 | 3.4 | 0.0122
3.45 | 0.01818 | 3.45 | 0.01769
3.5 | 0.01678 | 3.5 | 0.01098
3.55 | 0.02098 | 3.55 | 0.00793
3.6 | 0.00979 | 3.6 | 0.00549
3.65 | 0.01399 | 3.65 | 0.00549
3.7 | 0.01119 | 3.7 | 0.00183
3.75 | 0.01399 | 3.75 | 0.01159
3.8 | 0.01259 | 3.8 | 0.01403
3.85 | 0.01818 | 3.85 | 0.00915
3.9 | 0.01678 | 3.9 | 0.01037
3.95 | 0.01958 | 3.95 | 0.01098
4 | 0.02098 | 4 | 0.00427
4.05 | 0.01818 | 4.05 | 0.00915
4.1 | 0.02657 | 4.1 | 0.01403
4.15 | 0.01958 | 4.15 | 0.01708
4.2 | 0.02098 | 4.2 | 0.01891
4.25 | 0.02238 | 4.25 | 0.01891
4.3 | 0.02098 | 4.3 | 0.01708
4.35 | 0.02657 | 4.35 | 0.00976
4.4 | 0.02098 | 4.4 | 0.01647
4.45 | 0.01119 | 4.45 | 0.02074
4.5 | 0.01259 | 4.5 | 0.01708
4.55 | 0.00699 | 4.55 | 0.01281
4.6 | 0.01119 | 4.6 | 0.02013
4.65 | 0.02517 | 4.65 | 0.02013
4.7 | 0.01119 | 4.7 | 0.02074
4.75 | 0.01399 | 4.75 | 0.01586
4.8 | 0.01399 | 4.8 | 0.01098
4.85 | 0.02098 | 4.85 | 0.01525
4.9 | 0.0028 | 4.9 | 0.01769
4.95 | 0.00839 | 4.95 | 0.01769
5 | 0.01119 | 5 | 0.0183
5.05 | 0.01259 | 5.05 | 0.01952
5.1 | 0.01259 | 5.1 | 0.00976
5.15 | 0.01259 | 5.15 | 0.0122
5.2 | 0.00839 | 5.2 | 0.00854
5.25 | 0.01399 | 5.25 | 0.00488
5.3 | 0.01119 | 5.3 | 0.01037
5.35 | 0.01259 | 5.35 | 0.00915
5.4 | 0.01399 | 5.4 | 0.01159
5.45 | 0.01259 | 5.45 | 0.01281
5.5 | 0.00979 | 5.5 | 0.01769
5.55 | 0.01538 | 5.55 | 0.01403
5.6 | 0.01678 | 5.6 | 0.02196
5.65 | 0.00559 | 5.65 | 0.02135
5.7 | 0.02238 | 5.7 | 0.02257
5.75 | 0.01119 | 5.75 | 0.01769
5.8 | 0.02098 | 5.8 | 0.01708
5.85 | 0.01678 | 5.85 | 0.0122
5.9 | 0.01678 | 5.9 | 0.00732
5.95 | 0.01818 | 5.95 | 0.00915
6 | 0.01259 | 6 | 0.01098
6.05 | 0.02238 | 6.05 | 0.00915
6.1 | 0.00979 | 6.1 | 0.01586
6.15 | 0.02098 | 6.15 | 0.01281
6.2 | 0.01678 | 6.2 | 0.00976
6.25 | 0.01259 | 6.25 | 0.01342
6.3 | 0.00979 | 6.3 | 0.00305
6.35 | 0.01678 | 6.35 | 0.00244
6.4 | 0.02657 | 6.4 | 0.00366
6.45 | 0.03776 | 6.45 | 0.01464
6.5 | 0.03357 | 6.5 | 0.00549
6.55 | 0.02238 | 6.55 | 0.00976
6.6 | 0.01538 | 6.6 | 0.0122
6.65 | 0.02098 | 6.65 | 0.01769
6.7 | 0.02517 | 6.7 | 0.01891
6.75 | 0.02657 | 6.75 | 0.01952
6.8 | 0.02378 | 6.8 | 0.02013
6.85 | 0.01818 | 6.85 | 0.02563
6.9 | 0.01818 | 6.9 | 0.02807
6.95 | 0.01119 | 6.95 | 0.01952
7 | 0.01678 | 7 | 0.02318
7.05 | 0.01399 | 7.05 | 0.01891
7.1 | 0.0042 | 7.1 | 0.02196
7.15 | 0.00699 | 7.15 | 0.0183
7.2 | 0.01399 | 7.2 | 0.02196
7.25 | 0.01538 | 7.25 | 0.01708
7.3 | 0.01259 | 7.3 | 0.02441
7.35 | 0.01119 | 7.35 | 0.01769
7.4 | 0.0014 | 7.4 | 0.02318
7.45 | 0.00699 | 7.45 | 0.02563
7.5 | 0.01538 | 7.5 | 0.01342
7.55 | 0.00979 | 7.55 | 0.01464
7.6 | 0 | 7.6 | 0.01342
7.65 | 0.00699 | 7.65 | 0.01342
7.7 | 0.00979 | 7.7 | 0.00976
7.75 | 0.00979 | 7.75 | 0.01525
7.8 | 0.01538 | 7.8 | 0.01464
7.85 | 0.01538 | 7.85 | 0.01464
7.9 | 0.01818 | 7.9 | 0.01891
7.95 | 0.01259 | 7.95 | 0.02563
8 | 0.00979 | 8 | 0.01647
8.05 | 0.01259 | 8.05 | 0.02257
8.1 | 0.01119 | 8.1 | 0.01403
8.15 | 0.00839 | 8.15 | 0.02074
8.2 | 0.02098 | 8.2 | 0.02196
8.25 | 0.02797 | 8.25 | 0.01891
8.3 | 0.02517 | 8.3 | 0.01281
8.35 | 0.03077 | 8.35 | 0.01281
8.4 | 0.03357 | 8.4 | 0.01281
8.45 | 0.03217 | 8.45 | 0.00244
8.5 | 0.03776 | 8.5 | 0.00671
8.55 | 0.03077 | 8.55 | 0.00732
8.6 | 0.03636 | 8.6 | 0.00976
8.65 | 0.02517 | 8.65 | 0.00732
8.7 | 0.03497 | 8.7 | 0.0122
8.75 | 0.02378 | 8.75 | 0.01159
8.8 | 0.02238 | 8.8 | 0.01708
8.85 | 0.00839 | 8.85 | 0.01037
8.9 | 0.02238 | 8.9 | 0.00854
8.95 | 0.01958 | 8.95 | 0.00732
9 | 0.01818 | 9 | 0.00793
9.05 | 0.01818 | 9.05 | 0.00793
9.1 | 0.00839 | 9.1 | 0.01708
9.15 | 0.01119 | 9.15 | 0.02074
9.2 | 0.00699 | 9.2 | 0.02379
9.25 | 0.01259 | 9.25 | 0.02379
9.3 | 0.01119 | 9.3 | 0.02318
9.35 | 0.02657 | 9.35 | 0.02502
9.4 | 0.01259 | 9.4 | 0.02929
9.45 | 0.01958 | 9.45 | 0.02502
9.5 | 0.00699 | 9.5 | 0.02746
9.55 | 0.01119 | 9.55 | 0.02929
9.6 | 0.01678 | 9.6 | 0.02746
9.65 | 0.01399 | 9.65 | 0.02807
9.7 | 0.01119 | 9.7 | 0.0299
9.75 | 0.01538 | 9.75 | 0.02929
9.8 | 0.01678 | 9.8 | 0.01708
9.85 | 0.01818 | 9.85 | 0.02135
9.9 | 0.00979 | 9.9 | 0.02807
9.95 | 0.0042 | 9.95 | 0.02807
10 | 0.01119 | 10 | 0.02196
10.05 | 0.02378 | 10.05 | 0.02318
10.1 | 0.1021 | 10.1 | 0.03844
10.15 | 0.18462 | 10.15 | 0.0903
10.2 | 0.25874 | 10.2 | 0.15497
10.25 | 0.33007 | 10.25 | 0.21477
10.3 | 0.38881 | 10.3 | 0.26236
10.35 | 0.45315 | 10.35 | 0.32459
10.4 | 0.50909 | 10.4 | 0.38438
10.45 | 0.55804 | 10.45 | 0.44478
10.5 | 0.5986 | 10.5 | 0.50458
10.55 | 0.65175 | 10.55 | 0.56132
10.6 | 0.6965 | 10.6 | 0.60159
10.65 | 0.74545 | 10.65 | 0.6504
10.7 | 0.78462 | 10.7 | 0.71202
10.75 | 0.82238 | 10.75 | 0.76876
10.8 | 0.85315 | 10.8 | 0.80781
10.85 | 0.8979 | 10.85 | 0.85723
10.9 | 0.92727 | 10.9 | 0.90116
10.95 | 0.96643 | 10.95 | 0.95241
11 | 1 | 11 | 1
11.05 | 0.94965 | 11.05 | 0.99207
11.1 | 0.90769 | 11.1 | 0.95851
11.15 | 0.91329 | 11.15 | 0.94082
11.2 | 0.8979 | 11.2 | 0.93289
11.25 | 0.88671 | 11.25 | 0.91031
11.3 | 0.87972 | 11.3 | 0.89811
11.35 | 0.87832 | 11.35 | 0.89201
11.4 | 0.87413 | 11.4 | 0.88774
11.45 | 0.88112 | 11.45 | 0.87614
11.5 | 0.87832 | 11.5 | 0.85967
11.55 | 0.86993 | 11.55 | 0.85418
11.6 | 0.86993 | 11.6 | 0.85845
11.65 | 0.86014 | 11.65 | 0.85723
11.7 | 0.86294 | 11.7 | 0.85235
11.75 | 0.85035 | 11.75 | 0.84503
11.8 | 0.84895 | 11.8 | 0.84076
11.85 | 0.84476 | 11.85 | 0.84564
11.9 | 0.84615 | 11.9 | 0.84137
11.95 | 0.84056 | 11.95 | 0.83893
12 | 0.85594 | 12 | 0.8371
12.05 | 0.84196 | 12.05 | 0.83466
12.1 | 0.84196 | 12.1 | 0.83649
12.15 | 0.84336 | 12.15 | 0.83221
12.2 | 0.83636 | 12.2 | 0.82672
12.25 | 0.83636 | 12.25 | 0.83099
12.3 | 0.82937 | 12.3 | 0.82428
12.35 | 0.82937 | 12.35 | 0.81879
12.4 | 0.83357 | 12.4 | 0.82245
12.45 | 0.83217 | 12.45 | 0.82062
12.5 | 0.82797 | 12.5 | 0.82062
12.55 | 0.81958 | 12.55 | 0.82611
12.6 | 0.82378 | 12.6 | 0.82672
12.65 | 0.82238 | 12.65 | 0.81818
12.7 | 0.81958 | 12.7 | 0.82184
12.75 | 0.82657 | 12.75 | 0.81391
12.8 | 0.82517 | 12.8 | 0.81757
12.85 | 0.82797 | 12.85 | 0.81818
12.9 | 0.81958 | 12.9 | 0.80903
12.95 | 0.81818 | 12.95 | 0.81696
13 | 0.81678 | 13 | 0.81086
13.05 | 0.81958 | 13.05 | 0.8133
13.1 | 0.82378 | 13.1 | 0.81635
13.15 | 0.82378 | 13.15 | 0.80903
13.2 | 0.82657 | 13.2 | 0.8133
13.25 | 0.81399 | 13.25 | 0.80903
13.3 | 0.80699 | 13.3 | 0.80537
13.35 | 0.80839 | 13.35 | 0.81574
13.4 | 0.80559 | 13.4 | 0.81452
13.45 | 0.80979 | 13.45 | 0.81147
13.5 | 0.8 | 13.5 | 0.81513
13.55 | 0.8014 | 13.55 | 0.81269
13.6 | 0.7972 | 13.6 | 0.82062
13.65 | 0.8028 | 13.65 | 0.81147
13.7 | 0.7958 | 13.7 | 0.81818
13.75 | 0.7986 | 13.75 | 0.82123
13.8 | 0.8042 | 13.8 | 0.81452
13.85 | 0.79161 | 13.85 | 0.80964
13.9 | 0.79441 | 13.9 | 0.8072
13.95 | 0.80559 | 13.95 | 0.81269
14 | 0.8028 | 14 | 0.80781
14.05 | 0.8028 | 14.05 | 0.80293
14.1 | 0.8 | 14.1 | 0.80659
14.15 | 0.8028 | 14.15 | 0.80415
14.2 | 0.7986 | 14.2 | 0.80659
14.25 | 0.79161 | 14.25 | 0.80842
14.3 | 0.79301 | 14.3 | 0.80781
14.35 | 0.79021 | 14.35 | 0.80964
14.4 | 0.79441 | 14.4 | 0.80598
14.45 | 0.79441 | 14.45 | 0.80781
14.5 | 0.79021 | 14.5 | 0.79988
14.55 | 0.78881 | 14.55 | 0.80903
14.6 | 0.78322 | 14.6 | 0.80415
14.65 | 0.78741 | 14.65 | 0.80232
14.7 | 0.79161 | 14.7 | 0.80537
14.75 | 0.78462 | 14.75 | 0.79744
14.8 | 0.77902 | 14.8 | 0.79195
14.85 | 0.78322 | 14.85 | 0.79683
14.9 | 0.78741 | 14.9 | 0.79561
14.95 | 0.77902 | 14.95 | 0.795
15 | 0.78881 | 15 | 0.79073
15.05 | 0.77483 | 15.05 | 0.79317
15.1 | 0.76923 | 15.1 | 0.79317
15.15 | 0.77063 | 15.15 | 0.795
15.2 | 0.77483 | 15.2 | 0.79622
15.25 | 0.77902 | 15.25 | 0.7889
15.3 | 0.77622 | 15.3 | 0.78279
15.35 | 0.77203 | 15.35 | 0.78829
15.4 | 0.76783 | 15.4 | 0.78829
15.45 | 0.76923 | 15.45 | 0.78829
15.5 | 0.76364 | 15.5 | 0.78951
15.55 | 0.76783 | 15.55 | 0.7834
15.6 | 0.77622 | 15.6 | 0.78035
15.65 | 0.77063 | 15.65 | 0.78096
15.7 | 0.77343 | 15.7 | 0.78218
15.75 | 0.77762 | 15.75 | 0.78585
15.8 | 0.76224 | 15.8 | 0.78218
15.85 | 0.76783 | 15.85 | 0.78157
15.9 | 0.76923 | 15.9 | 0.78523
15.95 | 0.76783 | 15.95 | 0.7834
16 | 0.76084 | 16 | 0.78279
16.05 | 0.77063 | 16.05 | 0.78707
16.1 | 0.76224 | 16.1 | 0.7773
16.15 | 0.77063 | 16.15 | 0.76998
16.2 | 0.76503 | 16.2 | 0.77547
16.25 | 0.76084 | 16.25 | 0.78401
16.3 | 0.76084 | 16.3 | 0.78035
16.35 | 0.76364 | 16.35 | 0.77364
16.4 | 0.76364 | 16.4 | 0.77852
16.45 | 0.76084 | 16.45 | 0.78279
16.5 | 0.76084 | 16.5 | 0.78768
16.55 | 0.75804 | 16.55 | 0.78035
16.6 | 0.76224 | 16.6 | 0.78096
16.65 | 0.75664 | 16.65 | 0.78462
16.7 | 0.76084 | 16.7 | 0.78035
16.75 | 0.76503 | 16.75 | 0.77486
16.8 | 0.76783 | 16.8 | 0.78401
16.85 | 0.76084 | 16.85 | 0.77669
16.9 | 0.75245 | 16.9 | 0.77181
16.95 | 0.75804 | 16.95 | 0.76937
17 | 0.75524 | 17 | 0.77364
17.05 | 0.75385 | 17.05 | 0.77181
17.1 | 0.75385 | 17.1 | 0.77242
17.15 | 0.75385 | 17.15 | 0.7712
17.2 | 0.75664 | 17.2 | 0.76998
17.25 | 0.75804 | 17.25 | 0.76571
17.3 | 0.75245 | 17.3 | 0.77059
17.35 | 0.74406 | 17.35 | 0.77303
17.4 | 0.74126 | 17.4 | 0.77364
17.45 | 0.73846 | 17.45 | 0.77364
17.5 | 0.74685 | 17.5 | 0.7651
17.55 | 0.74545 | 17.55 | 0.77425
17.6 | 0.75524 | 17.6 | 0.77059
17.65 | 0.75385 | 17.65 | 0.75351
17.7 | 0.75105 | 17.7 | 0.75778
17.75 | 0.72727 | 17.75 | 0.76266
17.8 | 0.73287 | 17.8 | 0.75778
17.85 | 0.73427 | 17.85 | 0.75778
17.9 | 0.73287 | 17.9 | 0.75412
17.95 | 0.73007 | 17.95 | 0.75229
18 | 0.72587 | 18 | 0.74497
18.05 | 0.73147 | 18.05 | 0.75046
18.1 | 0.73427 | 18.1 | 0.75473
18.15 | 0.73706 | 18.15 | 0.75717
18.2 | 0.73566 | 18.2 | 0.76632
18.25 | 0.73986 | 18.25 | 0.76022
18.3 | 0.74406 | 18.3 | 0.759
18.35 | 0.73007 | 18.35 | 0.7651
18.4 | 0.73846 | 18.4 | 0.76266
18.45 | 0.74545 | 18.45 | 0.75656
18.5 | 0.74545 | 18.5 | 0.76205
18.55 | 0.74545 | 18.55 | 0.76449
18.6 | 0.73846 | 18.6 | 0.75778
18.65 | 0.73706 | 18.65 | 0.76205
18.7 | 0.73566 | 18.7 | 0.76022
18.75 | 0.73427 | 18.75 | 0.75229
18.8 | 0.73147 | 18.8 | 0.75351
18.85 | 0.73566 | 18.85 | 0.75656
18.9 | 0.73566 | 18.9 | 0.75595
18.95 | 0.73846 | 18.95 | 0.75839
19 | 0.74126 | 19 | 0.76022
19.05 | 0.73007 | 19.05 | 0.74863
19.1 | 0.73007 | 19.1 | 0.75229
19.15 | 0.72168 | 19.15 | 0.75595
19.2 | 0.73007 | 19.2 | 0.75534
19.25 | 0.73986 | 19.25 | 0.75595
19.3 | 0.73427 | 19.3 | 0.75595
19.35 | 0.73566 | 19.35 | 0.76632
19.4 | 0.74406 | 19.4 | 0.76876
19.45 | 0.74406 | 19.45 | 0.76327
19.5 | 0.73287 | 19.5 | 0.7529
19.55 | 0.72168 | 19.55 | 0.75229
19.6 | 0.72168 | 19.6 | 0.75473
19.65 | 0.72448 | 19.65 | 0.7529
19.7 | 0.72448 | 19.7 | 0.74497
19.75 | 0.72448 | 19.75 | 0.76022
19.8 | 0.73287 | 19.8 | 0.76571
19.85 | 0.72867 | 19.85 | 0.76937
19.9 | 0.72448 | 19.9 | 0.76632
19.95 | 0.73007 | 19.95 | 0.76022
20 | 0.71329 | 20 | 0.75717
20.05 | 0.72308 | 20.05 | 0.76022
20.1 | 0.71888 | 20.1 | 0.76144
20.15 | 0.72168 | 20.15 | 0.76144
20.2 | 0.72028 | 20.2 | 0.76144
20.25 | 0.71469 | 20.25 | 0.75961
20.3 | 0.71189 | 20.3 | 0.75717
20.35 | 0.71608 | 20.35 | 0.76693
20.4 | 0.71748 | 20.4 | 0.76388
20.45 | 0.71748 | 20.45 | 0.7651
20.5 | 0.71888 | 20.5 | 0.76693
20.55 | 0.71608 | 20.55 | 0.75839
20.6 | 0.72308 | 20.6 | 0.759
20.65 | 0.71888 | 20.65 | 0.76754
20.7 | 0.71469 | 20.7 | 0.76876
20.75 | 0.71329 | 20.75 | 0.759
20.8 | 0.71748 | 20.8 | 0.75656
20.85 | 0.71329 | 20.85 | 0.75961
20.9 | 0.71049 | 20.9 | 0.75412
20.95 | 0.71469 | 20.95 | 0.75839
21 | 0.71189 | 21 | 0.75534
21.05 | 0.71608 | 21.05 | 0.76144
21.1 | 0.71748 | 21.1 | 0.76449
21.15 | 0.71748 | 21.15 | 0.76449
21.2 | 0.71329 | 21.2 | 0.7651
21.25 | 0.72448 | 21.25 | 0.75717
21.3 | 0.71329 | 21.3 | 0.75778
21.35 | 0.72168 | 21.35 | 0.74863
21.4 | 0.72028 | 21.4 | 0.75656
21.45 | 0.71748 | 21.45 | 0.75168
21.5 | 0.72028 | 21.5 | 0.75412
21.55 | 0.72308 | 21.55 | 0.75473
21.6 | 0.71748 | 21.6 | 0.76205
21.65 | 0.71608 | 21.65 | 0.76388
21.7 | 0.71608 | 21.7 | 0.76449
21.75 | 0.72168 | 21.75 | 0.76327
21.8 | 0.71888 | 21.8 | 0.76083
21.85 | 0.71748 | 21.85 | 0.75412
21.9 | 0.70769 | 21.9 | 0.76266
21.95 | 0.7049 | 21.95 | 0.75473
22 | 0.71469 | 22 | 0.74802
22.05 | 0.71469 | 22.05 | 0.75107
22.1 | 0.71748 | 22.1 | 0.74985
22.15 | 0.71748 | 22.15 | 0.7468
22.2 | 0.70629 | 22.2 | 0.7407
22.25 | 0.7035 | 22.25 | 0.7468
22.3 | 0.70629 | 22.3 | 0.74802
22.35 | 0.7035 | 22.35 | 0.75534
22.4 | 0.71049 | 22.4 | 0.76083
22.45 | 0.71189 | 22.45 | 0.75534
22.5 | 0.7049 | 22.5 | 0.75473
22.55 | 0.71189 | 22.55 | 0.75351
22.6 | 0.70629 | 22.6 | 0.74741
22.65 | 0.71469 | 22.65 | 0.74497
22.7 | 0.70909 | 22.7 | 0.74802
22.75 | 0.7035 | 22.75 | 0.74802
22.8 | 0.71329 | 22.8 | 0.74253
22.85 | 0.71469 | 22.85 | 0.74253
22.9 | 0.71189 | 22.9 | 0.73948
22.95 | 0.71748 | 22.95 | 0.73887
23 | 0.72308 | 23 | 0.73764
23.05 | 0.71469 | 23.05 | 0.73276
23.1 | 0.7049 | 23.1 | 0.74436
23.15 | 0.72028 | 23.15 | 0.74009
23.2 | 0.71329 | 23.2 | 0.73948
23.25 | 0.71329 | 23.25 | 0.74192
23.3 | 0.7021 | 23.3 | 0.74436
23.35 | 0.7049 | 23.35 | 0.73826
23.4 | 0.70909 | 23.4 | 0.74131
23.45 | 0.70629 | 23.45 | 0.74924
23.5 | 0.7035 | 23.5 | 0.74497
23.55 | 0.7035 | 23.55 | 0.73398
23.6 | 0.7021 | 23.6 | 0.73887
23.65 | 0.71049 | 23.65 | 0.73703
23.7 | 0.6965 | 23.7 | 0.73703
23.75 | 0.70629 | 23.75 | 0.73887
23.8 | 0.7007 | 23.8 | 0.72544
23.85 | 0.6965 | 23.85 | 0.72605
23.9 | 0.69231 | 23.9 | 0.73764
23.95 | 0.7049 | 23.95 | 0.7468
24 | 0.7021 | 24 | 0.73826
24.05 | 0.7049 | 24.05 | 0.73642
24.1 | 0.69371 | 24.1 | 0.73459
24.15 | 0.6993 | 24.15 | 0.73703
24.2 | 0.69371 | 24.2 | 0.7407
24.25 | 0.69371 | 24.25 | 0.74009
24.3 | 0.68252 | 24.3 | 0.7352
24.35 | 0.67832 | 24.35 | 0.73826
24.4 | 0.68392 | 24.4 | 0.7291
24.45 | 0.68112 | 24.45 | 0.73581
24.5 | 0.68252 | 24.5 | 0.73337
24.55 | 0.69231 | 24.55 | 0.73764
24.6 | 0.67552 | 24.6 | 0.73887
24.65 | 0.6993 | 24.65 | 0.73093
24.7 | 0.6965 | 24.7 | 0.73276
24.75 | 0.68531 | 24.75 | 0.73276
24.8 | 0.68951 | 24.8 | 0.7352
24.85 | 0.6993 | 24.85 | 0.7352
24.9 | 0.69231 | 24.9 | 0.73276
24.95 | 0.6951 | 24.95 | 0.73337
25 | 0.69231 | 25 | 0.73459
25.05 | 0.69371 | 25.05 | 0.73093
25.1 | 0.69371 | 25.1 | 0.7291
25.15 | 0.69371 | 25.15 | 0.72361
25.2 | 0.67552 | 25.2 | 0.7108
25.25 | 0.67273 | 25.25 | 0.72056
25.3 | 0.67273 | 25.3 | 0.71934
25.35 | 0.67273 | 25.35 | 0.723
25.4 | 0.67133 | 25.4 | 0.72056
25.45 | 0.67692 | 25.45 | 0.72483
25.5 | 0.66573 | 25.5 | 0.71507
25.55 | 0.67133 | 25.55 | 0.71446
25.6 | 0.68112 | 25.6 | 0.71812
25.65 | 0.68811 | 25.65 | 0.71507
25.7 | 0.67972 | 25.7 | 0.71934
25.75 | 0.67972 | 25.75 | 0.71873
25.8 | 0.67692 | 25.8 | 0.72178
25.85 | 0.67692 | 25.85 | 0.72849
25.9 | 0.66853 | 25.9 | 0.73154
25.95 | 0.68671 | 25.95 | 0.7291
26 | 0.67972 | 26 | 0.73154
26.05 | 0.68112 | 26.05 | 0.73215
26.1 | 0.68252 | 26.1 | 0.73032
26.15 | 0.67552 | 26.15 | 0.7291
26.2 | 0.68392 | 26.2 | 0.72605
26.25 | 0.66993 | 26.25 | 0.72361
26.3 | 0.67273 | 26.3 | 0.73032
26.35 | 0.66573 | 26.35 | 0.72971
26.4 | 0.67273 | 26.4 | 0.72422
26.45 | 0.66993 | 26.45 | 0.73764
26.5 | 0.67832 | 26.5 | 0.7352
26.55 | 0.67273 | 26.55 | 0.7407
26.6 | 0.68531 | 26.6 | 0.73826
26.65 | 0.68112 | 26.65 | 0.73154
26.7 | 0.68531 | 26.7 | 0.72788
26.75 | 0.68951 | 26.75 | 0.72849
26.8 | 0.68671 | 26.8 | 0.72605
26.85 | 0.68392 | 26.85 | 0.7291
26.9 | 0.68531 | 26.9 | 0.73398
26.95 | 0.68811 | 26.95 | 0.73337
27 | 0.67692 | 27 | 0.73948
27.05 | 0.68811 | 27.05 | 0.73642
27.1 | 0.68112 | 27.1 | 0.73337
27.15 | 0.68112 | 27.15 | 0.72666
27.2 | 0.68531 | 27.2 | 0.72483
27.25 | 0.69091 | 27.25 | 0.73154
27.3 | 0.69371 | 27.3 | 0.7291
27.35 | 0.68531 | 27.35 | 0.72178
27.4 | 0.68671 | 27.4 | 0.72727
27.45 | 0.68951 | 27.45 | 0.73093
27.5 | 0.68951 | 27.5 | 0.72666
27.55 | 0.68811 | 27.55 | 0.72544
27.6 | 0.67552 | 27.6 | 0.723
27.65 | 0.66853 | 27.65 | 0.73154
27.7 | 0.67273 | 27.7 | 0.72788
27.75 | 0.67413 | 27.75 | 0.72605
27.8 | 0.68112 | 27.8 | 0.73093
27.85 | 0.68112 | 27.85 | 0.73032
27.9 | 0.67273 | 27.9 | 0.73276
27.95 | 0.67273 | 27.95 | 0.73032
28 | 0.67413 | 28 | 0.7291
28.05 | 0.66853 | 28.05 | 0.72788
28.1 | 0.67692 | 28.1 | 0.7291
28.15 | 0.67972 | 28.15 | 0.72666
28.2 | 0.67692 | 28.2 | 0.7291
28.25 | 0.67413 | 28.25 | 0.73154
28.3 | 0.67552 | 28.3 | 0.72422
28.35 | 0.67273 | 28.35 | 0.73154
28.4 | 0.67692 | 28.4 | 0.7291
28.45 | 0.66993 | 28.45 | 0.72239
28.5 | 0.67413 | 28.5 | 0.7291
28.55 | 0.67552 | 28.55 | 0.73215
28.6 | 0.66993 | 28.6 | 0.73337
28.65 | 0.67273 | 28.65 | 0.73764
28.7 | 0.66993 | 28.7 | 0.73703
28.75 | 0.65874 | 28.75 | 0.73215
28.8 | 0.65874 | 28.8 | 0.72666
28.85 | 0.65455 | 28.85 | 0.72056
28.9 | 0.65594 | 28.9 | 0.7169
28.95 | 0.66154 | 28.95 | 0.72605
29 | 0.65594 | 29 | 0.7291
29.05 | 0.65455 | 29.05 | 0.72666
29.1 | 0.64895 | 29.1 | 0.72971
29.15 | 0.65874 | 29.15 | 0.72605
29.2 | 0.65874 | 29.2 | 0.72971
29.25 | 0.66154 | 29.25 | 0.72361
29.3 | 0.66434 | 29.3 | 0.72666
29.35 | 0.66853 | 29.35 | 0.72727
29.4 | 0.66434 | 29.4 | 0.73276
29.45 | 0.67273 | 29.45 | 0.73154
29.5 | 0.66014 | 29.5 | 0.73032
29.55 | 0.66294 | 29.55 | 0.72849
29.6 | 0.65734 | 29.6 | 0.73093
29.65 | 0.65594 | 29.65 | 0.72849
29.7 | 0.65874 | 29.7 | 0.72117
29.75 | 0.66294 | 29.75 | 0.71873
29.8 | 0.65874 | 29.8 | 0.71446
29.85 | 0.67832 | 29.85 | 0.71385
29.9 | 0.67133 | 29.9 | 0.71263
29.95 | 0.66154 | 29.95 | 0.71568
30 | 0.66573 | 30 | 0.7169
30.05 | 0.65874 | 30.05 | 0.71812
30.1 | 0.66434 | 30.1 | 0.71812
30.15 | 0.66014 | 30.15 | 0.72422
30.2 | 0.66154 | 30.2 | 0.72178
30.25 | 0.65734 | 30.25 | 0.72239
30.3 | 0.65455 | 30.3 | 0.71568
30.35 | 0.65035 | 30.35 | 0.71629
30.4 | 0.64895 | 30.4 | 0.71568
30.45 | 0.65175 | 30.45 | 0.71507
30.5 | 0.65035 | 30.5 | 0.71568
30.55 | 0.65874 | 30.55 | 0.72239
30.6 | 0.65874 | 30.6 | 0.72788
30.65 | 0.65874 | 30.65 | 0.71751
30.7 | 0.65315 | 30.7 | 0.71629
30.75 | 0.65315 | 30.75 | 0.71568
30.8 | 0.65594 | 30.8 | 0.71629
30.85 | 0.67413 | 30.85 | 0.71934
30.9 | 0.66713 | 30.9 | 0.71995
30.95 | 0.66853 | 30.95 | 0.71507
31 | 0.66573 | 31 | 0.71629
31.05 | 0.67273 | 31.05 | 0.71446
31.1 | 0.67413 | 31.1 | 0.70897
31.15 | 0.67133 | 31.15 | 0.70897
31.2 | 0.66434 | 31.2 | 0.70897
31.25 | 0.66014 | 31.25 | 0.7108
31.3 | 0.66713 | 31.3 | 0.70958
31.35 | 0.66294 | 31.35 | 0.71202
31.4 | 0.66713 | 31.4 | 0.70775
31.45 | 0.67133 | 31.45 | 0.71446
31.5 | 0.67133 | 31.5 | 0.71324
31.55 | 0.67692 | 31.55 | 0.7169
31.6 | 0.68671 | 31.6 | 0.70897
31.65 | 0.66993 | 31.65 | 0.7108
31.7 | 0.67133 | 31.7 | 0.71446
31.75 | 0.67413 | 31.75 | 0.7169
31.8 | 0.67133 | 31.8 | 0.71873
31.85 | 0.67273 | 31.85 | 0.71324
31.9 | 0.65874 | 31.9 | 0.70897
31.95 | 0.66294 | 31.95 | 0.71446
32 | 0.66154 | 32 | 0.71446
32.05 | 0.66573 | 32.05 | 0.71263
32.1 | 0.66154 | 32.1 | 0.71568
32.15 | 0.66154 | 32.15 | 0.70836
32.2 | 0.65035 | 32.2 | 0.7108
32.25 | 0.66154 | 32.25 | 0.71568
32.3 | 0.65455 | 32.3 | 0.7169
32.35 | 0.65035 | 32.35 | 0.71446
32.4 | 0.66014 | 32.4 | 0.71568
32.45 | 0.65734 | 32.45 | 0.71263
32.5 | 0.65455 | 32.5 | 0.7108
32.55 | 0.65035 | 32.55 | 0.70531
32.6 | 0.65315 | 32.6 | 0.70226
32.65 | 0.64755 | 32.65 | 0.70897
32.7 | 0.66014 | 32.7 | 0.7047
32.75 | 0.65315 | 32.75 | 0.70897
32.8 | 0.65455 | 32.8 | 0.70226
32.85 | 0.64615 | 32.85 | 0.69738
32.9 | 0.65315 | 32.9 | 0.70348
32.95 | 0.65455 | 32.95 | 0.70409
33 | 0.65734 | 33 | 0.69738
33.05 | 0.65734 | 33.05 | 0.70226
33.1 | 0.66573 | 33.1 | 0.69921
33.15 | 0.67133 | 33.15 | 0.70592
33.2 | 0.67273 | 33.2 | 0.7047
33.25 | 0.66434 | 33.25 | 0.70104
33.3 | 0.66573 | 33.3 | 0.69738
33.35 | 0.67133 | 33.35 | 0.69189
33.4 | 0.65035 | 33.4 | 0.69005
33.45 | 0.65734 | 33.45 | 0.69005
33.5 | 0.65315 | 33.5 | 0.69616
33.55 | 0.66713 | 33.55 | 0.7047
33.6 | 0.65455 | 33.6 | 0.70287
33.65 | 0.66014 | 33.65 | 0.70592
33.7 | 0.66993 | 33.7 | 0.70836
33.75 | 0.66434 | 33.75 | 0.70714
33.8 | 0.66434 | 33.8 | 0.70287
33.85 | 0.65734 | 33.85 | 0.70531
33.9 | 0.65874 | 33.9 | 0.71263
33.95 | 0.66993 | 33.95 | 0.71263
34 | 0.66853 | 34 | 0.7108
34.05 | 0.66713 | 34.05 | 0.71446
34.1 | 0.65874 | 34.1 | 0.70897
34.15 | 0.66014 | 34.15 | 0.70836
34.2 | 0.66713 | 34.2 | 0.70836
34.25 | 0.67273 | 34.25 | 0.70714
34.3 | 0.66573 | 34.3 | 0.70836
34.35 | 0.65874 | 34.35 | 0.69982
34.4 | 0.66434 | 34.4 | 0.70409
34.45 | 0.66713 | 34.45 | 0.71202
34.5 | 0.66993 | 34.5 | 0.70836
34.55 | 0.66853 | 34.55 | 0.70836
34.6 | 0.66853 | 34.6 | 0.70348
34.65 | 0.66154 | 34.65 | 0.70226
34.7 | 0.66294 | 34.7 | 0.70104
34.75 | 0.65874 | 34.75 | 0.70104
34.8 | 0.66014 | 34.8 | 0.70165
34.85 | 0.65315 | 34.85 | 0.69738
34.9 | 0.66434 | 34.9 | 0.69982
34.95 | 0.64476 | 34.95 | 0.70409
35 | 0.65175 | 35 | 0.70287
35.05 | 0.65175 | 35.05 | 0.6986
35.1 | 0.65594 | 35.1 | 0.69799
35.15 | 0.63916 | 35.15 | 0.70592
35.2 | 0.65035 | 35.2 | 0.70653
35.25 | 0.65175 | 35.25 | 0.70287
35.3 | 0.64196 | 35.3 | 0.6986
35.35 | 0.64336 | 35.35 | 0.69616
35.4 | 0.65035 | 35.4 | 0.69494
35.45 | 0.64615 | 35.45 | 0.7047
35.5 | 0.65035 | 35.5 | 0.69921
35.55 | 0.64476 | 35.55 | 0.69982
35.6 | 0.64755 | 35.6 | 0.69921
35.65 | 0.64476 | 35.65 | 0.70226
35.7 | 0.65315 | 35.7 | 0.70592
35.75 | 0.64755 | 35.75 | 0.70226
35.8 | 0.64755 | 35.8 | 0.69494
35.85 | 0.64476 | 35.85 | 0.69921
35.9 | 0.64056 | 35.9 | 0.70043
35.95 | 0.63916 | 35.95 | 0.69982
36 | 0.64056 | 36 | 0.70226
36.05 | 0.64615 | 36.05 | 0.69982
36.1 | 0.63916 | 36.1 | 0.70653
36.15 | 0.63077 | 36.15 | 0.69921
36.2 | 0.63077 | 36.2 | 0.69982
36.25 | 0.62797 | 36.25 | 0.70287
36.3 | 0.62797 | 36.3 | 0.70836
36.35 | 0.62937 | 36.35 | 0.70165
36.4 | 0.62937 | 36.4 | 0.70409
36.45 | 0.62378 | 36.45 | 0.69738
36.5 | 0.62657 | 36.5 | 0.69677
36.55 | 0.63217 | 36.55 | 0.70043
36.6 | 0.63077 | 36.6 | 0.70592
36.65 | 0.63636 | 36.65 | 0.71202
36.7 | 0.63776 | 36.7 | 0.7108
36.75 | 0.63776 | 36.75 | 0.70653
36.8 | 0.63217 | 36.8 | 0.70043
36.85 | 0.63497 | 36.85 | 0.70104
36.9 | 0.64196 | 36.9 | 0.70165
36.95 | 0.64056 | 36.95 | 0.69982
37 | 0.62937 | 37 | 0.69982
37.05 | 0.63077 | 37.05 | 0.70043
37.1 | 0.62657 | 37.1 | 0.69311
37.15 | 0.62378 | 37.15 | 0.69555
37.2 | 0.62238 | 37.2 | 0.68883
37.25 | 0.62657 | 37.25 | 0.69372
37.3 | 0.61818 | 37.3 | 0.70226
37.35 | 0.62517 | 37.35 | 0.69616
37.4 | 0.63776 | 37.4 | 0.69311
37.45 | 0.63497 | 37.45 | 0.6925
37.5 | 0.62797 | 37.5 | 0.6925
37.55 | 0.62797 | 37.55 | 0.69433
37.6 | 0.63077 | 37.6 | 0.69311
37.65 | 0.62657 | 37.65 | 0.69005
37.7 | 0.64196 | 37.7 | 0.68578
37.75 | 0.63217 | 37.75 | 0.68883
37.8 | 0.62098 | 37.8 | 0.68395
37.85 | 0.62378 | 37.85 | 0.68822
37.9 | 0.62657 | 37.9 | 0.69005
37.95 | 0.62098 | 37.95 | 0.68883
38 | 0.62657 | 38 | 0.6925
38.05 | 0.63077 | 38.05 | 0.6925
38.1 | 0.62238 | 38.1 | 0.69311
38.15 | 0.61538 | 38.15 | 0.69799
38.2 | 0.62098 | 38.2 | 0.69616
38.25 | 0.61538 | 38.25 | 0.69189
38.3 | 0.60979 | 38.3 | 0.69921
38.35 | 0.61538 | 38.35 | 0.69982
38.4 | 0.61259 | 38.4 | 0.69189
38.45 | 0.61958 | 38.45 | 0.69372
38.5 | 0.62098 | 38.5 | 0.69311
38.55 | 0.62098 | 38.55 | 0.69677
38.6 | 0.61399 | 38.6 | 0.69005
38.65 | 0.62098 | 38.65 | 0.68517
38.7 | 0.62098 | 38.7 | 0.68639
38.75 | 0.62378 | 38.75 | 0.68517
38.8 | 0.62657 | 38.8 | 0.68761
38.85 | 0.61818 | 38.85 | 0.68822
38.9 | 0.61399 | 38.9 | 0.67846
38.95 | 0.61259 | 38.95 | 0.68273
39 | 0.61399 | 39 | 0.69311
39.05 | 0.61259 | 39.05 | 0.68944
39.1 | 0.62937 | 39.1 | 0.69067
39.15 | 0.62378 | 39.15 | 0.6925
39.2 | 0.62657 | 39.2 | 0.6925
39.25 | 0.61678 | 39.25 | 0.68639
39.3 | 0.60979 | 39.3 | 0.68578
39.35 | 0.61538 | 39.35 | 0.687
39.4 | 0.61399 | 39.4 | 0.68456
39.45 | 0.62098 | 39.45 | 0.68761
39.5 | 0.61958 | 39.5 | 0.68151
39.55 | 0.61818 | 39.55 | 0.68334
39.6 | 0.62238 | 39.6 | 0.6925
39.65 | 0.62098 | 39.65 | 0.69005
39.7 | 0.61958 | 39.7 | 0.6809
39.75 | 0.62657 | 39.75 | 0.6925
39.8 | 0.62098 | 39.8 | 0.68822
39.85 | 0.61958 | 39.85 | 0.68639
39.9 | 0.62098 | 39.9 | 0.687
39.95 | 0.61678 | 39.95 | 0.68822
40 | 0.61538 | 40 | 0.68395
40.05 | 0.61678 | 40.05 | 0.68212
40.1 | 0.61678 | 40.1 | 0.67663
40.15 | 0.62517 | 40.15 | 0.6809
40.2 | 0.62797 | 40.2 | 0.67724
40.25 | 0.61818 | 40.25 | 0.67907
40.3 | 0.62657 | 40.3 | 0.68273
40.35 | 0.63217 | 40.35 | 0.6809
40.4 | 0.62657 | 40.4 | 0.67785
40.45 | 0.61678 | 40.45 | 0.68517
40.5 | 0.61818 | 40.5 | 0.68151
40.55 | 0.61818 | 40.55 | 0.68395
40.6 | 0.62378 | 40.6 | 0.68517
40.65 | 0.61958 | 40.65 | 0.67968
40.7 | 0.62797 | 40.7 | 0.67846
40.75 | 0.61818 | 40.75 | 0.67968
40.8 | 0.61399 | 40.8 | 0.68456
40.85 | 0.61119 | 40.85 | 0.68517
40.9 | 0.61818 | 40.9 | 0.68273
40.95 | 0.62378 | 40.95 | 0.68517
41 | 0.61958 | 41 | 0.68273
41.05 | 0.61818 | 41.05 | 0.68456
41.1 | 0.61538 | 41.1 | 0.68639
41.15 | 0.61818 | 41.15 | 0.68273
41.2 | 0.61538 | 41.2 | 0.6809
41.25 | 0.61399 | 41.25 | 0.68029
41.3 | 0.61818 | 41.3 | 0.68212
41.35 | 0.62098 | 41.35 | 0.68456
41.4 | 0.61399 | 41.4 | 0.68212
41.45 | 0.61818 | 41.45 | 0.68517
41.5 | 0.62657 | 41.5 | 0.68395
41.55 | 0.62517 | 41.55 | 0.68029
41.6 | 0.62517 | 41.6 | 0.67907
41.65 | 0.62098 | 41.65 | 0.67419
41.7 | 0.61958 | 41.7 | 0.67297
41.75 | 0.63077 | 41.75 | 0.67419
41.8 | 0.62098 | 41.8 | 0.67114
41.85 | 0.60979 | 41.85 | 0.69311
41.9 | 0.61538 | 41.9 | 0.7047
41.95 | 0.61119 | 41.95 | 0.6986
42 | 0.61259 | 42 | 0.69128
42.05 | 0.61259 | 42.05 | 0.6925
42.1 | 0.61678 | 42.1 | 0.69311
42.15 | 0.61958 | 42.15 | 0.69555
42.2 | 0.60559 | 42.2 | 0.69311
42.25 | 0.61399 | 42.25 | 0.69372
42.3 | 0.61399 | 42.3 | 0.69616
42.35 | 0.61259 | 42.35 | 0.70043
42.4 | 0.61119 | 42.4 | 0.69677
42.45 | 0.60699 | 42.45 | 0.69616
42.5 | 0.6 | 42.5 | 0.69433
42.55 | 0.5986 | 42.55 | 0.69372
42.6 | 0.6014 | 42.6 | 0.69372
42.65 | 0.5972 | 42.65 | 0.69494
42.7 | 0.6 | 42.7 | 0.69555
42.75 | 0.5958 | 42.75 | 0.68883
42.8 | 0.5986 | 42.8 | 0.68334
42.85 | 0.60839 | 42.85 | 0.67968
42.9 | 0.6014 | 42.9 | 0.6687
42.95 | 0.60559 | 42.95 | 0.66748
43 | 0.6 | 43 | 0.65833
43.05 | 0.5986 | 43.05 | 0.65162
43.1 | 0.60699 | 43.1 | 0.65711
43.15 | 0.60559 | 43.15 | 0.66748
43.2 | 0.60979 | 43.2 | 0.66687
43.25 | 0.6 | 43.25 | 0.66016
43.3 | 0.6028 | 43.3 | 0.65589
43.35 | 0.5958 | 43.35 | 0.65345
43.4 | 0.6 | 43.4 | 0.65101
43.45 | 0.5986 | 43.45 | 0.64857
43.5 | 0.6014 | 43.5 | 0.64491
43.55 | 0.5986 | 43.55 | 0.64246
43.6 | 0.6014 | 43.6 | 0.63941
43.65 | 0.6014 | 43.65 | 0.63819
43.7 | 0.60559 | 43.7 | 0.63575
43.75 | 0.59441 | 43.75 | 0.64246
43.8 | 0.6042 | 43.8 | 0.64552
43.85 | 0.6014 | 43.85 | 0.64124
43.9 | 0.6 | 43.9 | 0.64246
43.95 | 0.5958 | 43.95 | 0.64369
44 | 0.60559 | 44 | 0.64918
44.05 | 0.60559 | 44.05 | 0.65162
44.1 | 0.6014 | 44.1 | 0.64735
44.15 | 0.6 | 44.15 | 0.64857
44.2 | 0.6 | 44.2 | 0.64491
44.25 | 0.6028 | 44.25 | 0.63758
44.3 | 0.60699 | 44.3 | 0.64246
44.35 | 0.6028 | 44.35 | 0.64918
44.4 | 0.60839 | 44.4 | 0.65345
44.45 | 0.60559 | 44.45 | 0.64552
44.5 | 0.60559 | 44.5 | 0.64979
44.55 | 0.60839 | 44.55 | 0.64979
44.6 | 0.61119 | 44.6 | 0.64491
44.65 | 0.61818 | 44.65 | 0.64124
44.7 | 0.60979 | 44.7 | 0.64674
44.75 | 0.61259 | 44.75 | 0.6504
44.8 | 0.60839 | 44.8 | 0.65223
44.85 | 0.61538 | 44.85 | 0.64979
44.9 | 0.61119 | 44.9 | 0.64918
44.95 | 0.6042 | 44.95 | 0.65284
45 | 0.6 | 45 | 0.64979
45.05 | 0.6014 | 45.05 | 0.64796
45.1 | 0.59301 | 45.1 | 0.64491
45.15 | 0.5972 | 45.15 | 0.64613
45.2 | 0.59441 | 45.2 | 0.64613
45.25 | 0.59301 | 45.25 | 0.64308
45.3 | 0.59161 | 45.3 | 0.64185
45.35 | 0.59301 | 45.35 | 0.64002
45.4 | 0.58881 | 45.4 | 0.64674
45.45 | 0.60699 | 45.45 | 0.64674
45.5 | 0.5958 | 45.5 | 0.63941
45.55 | 0.5958 | 45.55 | 0.64674
45.6 | 0.59161 | 45.6 | 0.64735
45.65 | 0.59301 | 45.65 | 0.64491
45.7 | 0.58881 | 45.7 | 0.64369
45.75 | 0.5972 | 45.75 | 0.64246
45.8 | 0.58881 | 45.8 | 0.64491
45.85 | 0.59021 | 45.85 | 0.64308
45.9 | 0.58322 | 45.9 | 0.63758
45.95 | 0.57762 | 45.95 | 0.64246
46 | 0.58322 | 46 | 0.64124
46.05 | 0.58741 | 46.05 | 0.64002
46.1 | 0.5958 | 46.1 | 0.64308
46.15 | 0.58601 | 46.15 | 0.64308
46.2 | 0.6014 | 46.2 | 0.64002
46.25 | 0.59161 | 46.25 | 0.6388
46.3 | 0.58322 | 46.3 | 0.63636
46.35 | 0.58182 | 46.35 | 0.63392
46.4 | 0.57762 | 46.4 | 0.64308
46.45 | 0.57483 | 46.45 | 0.64246
46.5 | 0.57343 | 46.5 | 0.64674
46.55 | 0.56783 | 46.55 | 0.64674
46.6 | 0.57762 | 46.6 | 0.6443
46.65 | 0.56503 | 46.65 | 0.6443
46.7 | 0.56364 | 46.7 | 0.64674
46.75 | 0.58322 | 46.75 | 0.64491
46.8 | 0.59161 | 46.8 | 0.63758
46.85 | 0.58741 | 46.85 | 0.63819
46.9 | 0.5958 | 46.9 | 0.63758
46.95 | 0.59021 | 46.95 | 0.63514
47 | 0.58601 | 47 | 0.63148
47.05 | 0.59161 | 47.05 | 0.62721
47.1 | 0.59161 | 47.1 | 0.62355
47.15 | 0.58462 | 47.15 | 0.62538
47.2 | 0.58322 | 47.2 | 0.6266
47.25 | 0.58881 | 47.25 | 0.62599
47.3 | 0.57343 | 47.3 | 0.62416
47.35 | 0.57203 | 47.35 | 0.62477
47.4 | 0.56783 | 47.4 | 0.63026
47.45 | 0.57622 | 47.45 | 0.62843
47.5 | 0.57343 | 47.5 | 0.62538
47.55 | 0.58042 | 47.55 | 0.64002
47.6 | 0.57902 | 47.6 | 0.64246
47.65 | 0.56923 | 47.65 | 0.63331
47.7 | 0.56224 | 47.7 | 0.63087
47.75 | 0.57483 | 47.75 | 0.63514
47.8 | 0.57483 | 47.8 | 0.6327
47.85 | 0.57063 | 47.85 | 0.63819
47.9 | 0.57902 | 47.9 | 0.64185
47.95 | 0.58322 | 47.95 | 0.64002
48 | 0.59161 | 48 | 0.63758
48.05 | 0.57483 | 48.05 | 0.63331
48.1 | 0.58042 | 48.1 | 0.63575
48.15 | 0.57483 | 48.15 | 0.63758
48.2 | 0.57483 | 48.2 | 0.63941
48.25 | 0.57622 | 48.25 | 0.63514
48.3 | 0.57343 | 48.3 | 0.64063
48.35 | 0.57762 | 48.35 | 0.6388
48.4 | 0.57902 | 48.4 | 0.64246
48.45 | 0.57622 | 48.45 | 0.64491
48.5 | 0.57762 | 48.5 | 0.64308
48.55 | 0.57483 | 48.55 | 0.64674
48.6 | 0.57622 | 48.6 | 0.64246
48.65 | 0.56783 | 48.65 | 0.63575
48.7 | 0.56783 | 48.7 | 0.63514
48.75 | 0.56224 | 48.75 | 0.63575
48.8 | 0.56224 | 48.8 | 0.62904
48.85 | 0.56224 | 48.85 | 0.63758
48.9 | 0.56364 | 48.9 | 0.6388
48.95 | 0.57063 | 48.95 | 0.63758
49 | 0.57203 | 49 | 0.64308
49.05 | 0.56923 | 49.05 | 0.63575
49.1 | 0.56503 | 49.1 | 0.64002
49.15 | 0.57483 | 49.15 | 0.6388
49.2 | 0.56643 | 49.2 | 0.63453
49.25 | 0.57762 | 49.25 | 0.64369
49.3 | 0.57483 | 49.3 | 0.64246
49.35 | 0.57203 | 49.35 | 0.64613
49.4 | 0.56643 | 49.4 | 0.63697
49.45 | 0.56084 | 49.45 | 0.64002
49.5 | 0.55524 | 49.5 | 0.64613
49.55 | 0.55804 | 49.55 | 0.64308
49.6 | 0.55385 | 49.6 | 0.64246
49.65 | 0.55385 | 49.65 | 0.64369
49.7 | 0.55804 | 49.7 | 0.64735
49.75 | 0.56084 | 49.75 | 0.64735
49.8 | 0.55245 | 49.8 | 0.64674
49.85 | 0.55664 | 49.85 | 0.63819
49.9 | 0.56224 | 49.9 | 0.63514
49.95 | 0.55804 | 49.95 | 0.63575
50 | 0.56084 | 50 | 0.63209